## data_cleaned
No. | EC | VW | FR | CNaCl | SSA | PV | Psave | PVmicro | ID/IG | N | O
1 | 6.4 | 1.2 | 9 | 390 | 651 | 0.5 | 3.07 | 0.18
2 | 4.6 | 1.2 | 9 | 390 | 512 | 0.29 | 2.27 | 0.23
3 | 10 | 1 | 25 | 292 | 1877 | 2.4 | 5.11 | 0.3 | 0.92 | 4.6
4 | 5.63 | 0.6 | 25 | 292 | 1877 | 2.4 | 5.11 | 0.3 | 0.92 | 4.6
5 | 8.2 | 0.8 | 25 | 292 | 1877 | 2.4 | 5.11 | 0.3 | 0.92 | 4.6
6 | 12.63 | 1.2 | 25 | 292 | 1877 | 2.4 | 5.11 | 0.3 | 0.92 | 4.6
7 | 3.1 | 0.6 | 25 | 292 | 747 | 1.13 | 6.05 | 0.05 | 0.84 | 6.2
8 | 4.38 | 0.8 | 25 | 292 | 747 | 1.13 | 6.05 | 0.05 | 0.84 | 6.2
9 | 5 | 1 | 25 | 292 | 747 | 1.13 | 6.05 | 0.05 | 0.84 | 6.2
10 | 6.68 | 1.2 | 25 | 292 | 747 | 1.13 | 6.05 | 0.05 | 0.84 | 6.2
11 | 5.87 | 1.2 | 50 | 100 | 606.4 | 0.33 | 2.18 |  | 0.99 |  | 3.2
12 | 7 | 1.2 | 50 | 100 | 829.5 | 0.49 | 2.36 |  | 1.02 |  | 5.7
13 | 7.71 | 1.2 | 50 | 100 | 1187.8 | 0.78 | 2.63 |  | 1.05 |  | 10.4
14 | 10.1 | 1.2 | 50 | 250 | 1187.8 | 0.78 | 2.63 |  | 1.05 |  | 10.4
15 | 13.86 | 1.2 | 50 | 500 | 1187.8 | 0.78 | 2.63 |  | 1.05 |  | 10.4
16 | 4.5 | 1.2 | 27 | 500 | 106.2 | 0.23 | 8.66 | 0.02 | 0.91
17 | 14.2 | 1.2 | 27 | 500 | 474 | 2.81 | 23.71 | 0.03 | 1.05
18 | 14.58 | 1.2 | 20 | 584 | 694.7 | 0.38 | 2.19 |  |  | 8.3
19 | 20.63 | 1.2 | 20 | 584 | 842.3 | 0.5 | 2.37 |  |  | 6.7
20 | 17.22 | 1.2 | 20 | 584 | 891.5 | 0.46 | 2.06 |  |  | 4.2
21 | 13.3 | 1 | 10 | 585 | 1860 | 1.04 | 2.24 | 0.94 | 0.9 | 0.16 | 7.2
22 | 5.3 | 1.1 | 10 | 585 | 1860 | 1.04 | 2.24 | 0.94 | 0.9 | 0.16 | 7.2
23 | 3.1 | 1.2 | 10 | 585 | 1860 | 1.04 | 2.24 | 0.94 | 0.9 | 0.16 | 7.2
24 | 4.5 | 1.2 | 10 | 20 | 177.63 | 0.09 | 2.12 | 0.06
25 | 4.2 | 1.2 | 10 | 20 | 114.16 | 0.1 | 3.54 | 0.03
26 | 3.13 | 1.2 | 10 | 20 | 89.3 | 0.04 | 1.84 | 0.03
27 | 18.54 | 1.2 | 50 | 500 | 1185 | 0.93 | 3.14 | 0.26 | 1.01
28 | 20.21 | 1.2 | 50 | 500 | 1198 | 0.91 | 3.02 | 0.31 | 1.06 | 1.84
29 | 24.17 | 1.2 | 50 | 500 | 962 | 0.84 | 3.48 | 0.2 | 1.07 | 2.6
30 | 12.08 | 1.2 | 50 | 500 | 356 | 0.3 | 3.39 | 0.02 | 1.16 | 4.54
31 | 14 | 1 | 50 | 500 | 962 | 0.84 | 3.48 | 0.2 | 1.07
32 | 5.5 | 0.8 | 50 | 500 | 962 | 0.84 | 3.48 | 0.2 | 1.07
33 | 15 | 1.2 | 50 | 300 | 962 | 0.84 | 3.48 | 0.2 | 1.07
34 | 10 | 1.2 | 50 | 100 | 962 | 0.84 | 3.48 | 0.2 | 1.07
35 | 6.36 | 1.2 | 100 | 100 | 450.9 | 1.65 | 14.64 |  | 1.14 | 0
36 | 7.64 | 1.2 | 100 | 100 | 541.6 | 1.53 | 11.3 |  | 1.19 | 0
37 | 9.86 | 1.2 | 100 | 100 | 676.9 | 1.98 | 11.7 |  | 1.17 | 0
38 | 15.1 | 1.2 | 100 | 300 | 676.9 | 1.98 | 11.7 |  | 1.17 | 0
39 | 19.8 | 1.2 | 100 | 500 | 676.9 | 1.98 | 11.7 |  | 1.17 | 0
40 | 15.6 | 1.5 | 8 | 1000 | 1100 |  | 0 | 0.6
41 | 11.3 | 1.5 | 8 | 1000 | 1181 |  | 0 | 0.65
42 | 13.5 | 1.5 | 8 | 1000 | 1113 |  | 0 | 0.61
43 | 18.7 | 1.2 | 27 | 500 | 498 | 1.51 | 12.13 |  | 0.92 |  | 9
44 | 5.28 | 0.6 | 50 | 300 | 1450.6 | 1.01 | 2.79 |  | 1.04
45 | 7.81 | 0.8 | 50 | 300 | 1450.6 | 1.01 | 2.79 |  | 1.04
46 | 10.16 | 1 | 50 | 300 | 1450.6 | 1.01 | 2.79 |  | 1.04
47 | 16.98 | 1.2 | 50 | 500 | 1450.6 | 1.01 | 2.79 |  | 1.04
48 | 12.56 | 1.2 | 50 | 300 | 1450.6 | 1.01 | 2.79 |  | 1.04
49 | 10.03 | 1.2 | 50 | 100 | 1450.6 | 1.01 | 2.79 |  | 1.04
50 | 12.56 | 1.2 | 50 | 250 | 1450.6 | 1.01 | 2.79 |  | 1.04
51 | 5.02 | 0.8 | 50 | 300 | 937.4 | 0.7 | 2.99 |  | 0.89
52 | 3.83 | 0.6 | 50 | 300 | 1187.8 | 0.78 | 2.63 |  | 0.99
53 | 6.02 | 0.8 | 50 | 300 | 1187.8 | 0.78 | 2.63 |  | 0.99
54 | 8.24 | 1 | 50 | 300 | 1187.8 | 0.78 | 2.63 |  | 0.99
55 | 10.94 | 1.2 | 50 | 300 | 1187.8 | 0.78 | 2.63 |  | 0.99
56 | 7.71 | 1.2 | 50 | 100 | 1187.8 | 0.78 | 2.63 |  | 0.99
57 | 10.1 | 1.2 | 50 | 250 | 1187.8 | 0.78 | 2.63 |  | 0.99
58 | 13.86 | 1.2 | 50 | 500 | 1187.8 | 0.78 | 2.63 |  | 0.99
59 | 3.19 | 0.6 | 50 | 300 | 937.4 | 0.7 | 2.99 |  | 0.89
60 | 9.25 | 1.2 | 50 | 300 | 937.4 | 0.7 | 2.99 |  | 0.89
61 | 6.5 | 1.2 | 50 | 100 | 937.4 | 0.7 | 2.99 |  | 0.89
62 | 11.6 | 1.2 | 50 | 500 | 937.4 | 0.7 | 2.99 |  | 0.89
63 | 7.29 | 1 | 50 | 300 | 937.4 | 0.7 | 2.99 |  | 0.89
64 | 8.9 | 1.2 | 50 | 1000 | 149 | 0.88 | 23.62 |  | 0.72
65 | 7.5 | 0.4 | 50 | 1000 | 898 | 1.31 | 5.84 |  | 0.91 | 9.43
66 | 20.5 | 1.2 | 50 | 1000 | 898 | 1.31 | 5.84 |  | 0.91 | 9.43
67 | 11.4 | 1.2 | 50 | 290 | 898 | 1.31 | 5.84 |  | 0.91 | 9.43
68 | 9.45 | 0.6 | 50 | 1000 | 898 | 1.31 | 5.84 |  | 0.91 | 9.43
69 | 12.25 | 0.8 | 50 | 1000 | 898 | 1.31 | 5.84 |  | 0.91 | 9.43
70 | 2 | 0.4 | 50 | 1000 | 149 | 0.88 | 23.62 |  | 0.72
71 | 2.75 | 0.6 | 50 | 1000 | 149 | 0.88 | 23.62 |  | 0.72
72 | 4.9 | 0.8 | 50 | 1000 | 149 | 0.88 | 23.62 |  | 0.72
73 | 6.6 | 1 | 50 | 1000 | 149 | 0.88 | 23.62 |  | 0.72
74 | 16.6 | 1.2 | 50 | 1000 | 825 | 0.5 | 2.42 |  | 1.03
75 | 5.15 | 0.4 | 50 | 1000 | 825 | 0.5 | 2.42 |  | 1.03
76 | 7 | 0.6 | 50 | 1000 | 825 | 0.5 | 2.42 |  | 1.03
77 | 9.5 | 0.8 | 50 | 1000 | 825 | 0.5 | 2.42 |  | 1.03
78 | 12 | 1 | 50 | 1000 | 825 | 0.5 | 2.42 |  | 1.03
79 | 16 | 1 | 50 | 1000 | 898 | 1.31 | 5.84 |  | 0.91 | 9.43
80 | 22.19 | 1.2 | 50 | 500 | 929 | 1.6 | 6.89 | 0.22 |  | 5.29
81 | 11.25 | 1.2 | 50 | 500 | 927 | 0.78 | 3.37 | 0.31
82 | 21.52 | 1.2 | 20 | 500 | 1587 | 0.62 | 1.57 | 0.58 | 0.95
83 | 25.16 | 1.4 | 20 | 500 | 1587 | 0.62 | 1.57 | 0.58 | 0.95
84 | 22.11 | 1.4 | 20 | 300 | 1587 | 0.62 | 1.57 | 0.58 | 0.95
85 | 18.62 | 1.4 | 20 | 100 | 1587 | 0.62 | 1.57 | 0.58 | 0.95
86 | 16.26 | 1 | 20 | 500 | 1587 | 0.62 | 1.57 | 0.58 | 0.95
87 | 10 | 1.4 | 10 | 500 | 1587 | 0.62 | 1.57 | 0.58 | 0.95
88 | 19.3 | 1.2 | 50 | 500 | 2695 | 1.15 | 1.71 |  | 0.99
89 | 9.3 | 1.2 | 50 | 500 | 493 | 0.24 | 1.95 |  | 1.17
90 | 14.3 | 1.2 | 50 | 500 | 2207 | 0.95 | 1.72 |  | 1.13
91 | 13.3 | 1.2 | 50 | 500 | 1371 | 0.63 | 1.84 |  | 1.07
92 | 0.79 | 2 | 2.5 | 30 | 888 | 0.53 | 2.39 |  | 0.85
93 | 0.98 | 2 | 2.5 | 30 | 1579 | 0.85 | 2.15 |  | 0.95
94 | 0.05 | 2 | 2.5 | 30 | 607 | 0.52 | 3.43
95 | 0.63 | 1.4 | 2.5 | 25 | 1955 | 1.35 | 2.76 |  | 0.9
96 | 0.55 | 1.2 | 2.5 | 25 | 1955 | 1.35 | 2.76 |  | 0.9
97 | 1.18 | 2 | 2.5 | 30 | 1955 | 1.35 | 2.76 |  | 0.9
98 | 1.35 | 2 | 2.5 | 25 | 1955 | 1.35 | 2.76 |  | 0.9
99 | 2.35 | 2 | 2.5 | 50 | 1955 | 1.35 | 2.76 |  | 0.9
100 | 5.75 | 2 | 2.5 | 250 | 1955 | 1.35 | 2.76 |  | 0.9
101 | 5.13 | 1.8 | 2.5 | 250 | 1955 | 1.35 | 2.76 |  | 0.9
102 | 4.5 | 1.6 | 2.5 | 250 | 1955 | 1.35 | 2.76 |  | 0.9
103 | 3.88 | 1.4 | 2.5 | 250 | 1955 | 1.35 | 2.76 |  | 0.9
104 | 2.1 | 1.2 | 2.5 | 250 | 1955 | 1.35 | 2.76 |  | 0.9
105 | 2 | 1.8 | 2.5 | 50 | 1955 | 1.35 | 2.76 |  | 0.9
106 | 1.63 | 1.6 | 2.5 | 50 | 1955 | 1.35 | 2.76 |  | 0.9
107 | 1.3 | 1.4 | 2.5 | 50 | 1955 | 1.35 | 2.76 |  | 0.9
108 | 0.7 | 1.2 | 2.5 | 50 | 1955 | 1.35 | 2.76 |  | 0.9
109 | 1.13 | 1.8 | 2.5 | 25 | 1955 | 1.35 | 2.76 |  | 0.9
110 | 0.88 | 1.6 | 2.5 | 25 | 1955 | 1.35 | 2.76 |  | 0.9
111 | 0.63 | 1.4 | 2.5 | 25 | 1955 | 1.35 | 2.76 |  | 0.9
112 | 11.1 | 1.2 | 10 | 600 | 352.2 | 0.27 | 3.11 |  | 0.96
113 | 18.6 | 1.2 | 10 | 600 | 352.2 | 0.31 | 3.52 |  | 1.04
114 | 14.75 | 1 | 10 | 600 | 352.2 | 0.31 | 3.52 |  | 1.04
115 | 12.1 | 0.8 | 10 | 600 | 352.2 | 0.31 | 3.52 |  | 1.04
116 | 12.81 | 1.2 | 50 | 1000 | 586.9 | 0.55 | 3.75 |  |  |  | 7.15
117 | 14.54 | 1.2 | 50 | 1000 | 603.3 | 0.56 | 3.71 |  |  |  | 8.89
118 | 16.2 | 1.2 | 50 | 1000 | 728.2 | 0.65 | 3.57 |  |  |  | 10.06
119 | 15.03 | 1.2 | 50 | 1000 | 771 | 0.68 | 3.53 |  |  |  | 12.15
120 | 2.5 | 1 | 5 | 29.25 | 908 | 0.48 | 2.11 | 0.42 | 1.62
121 | 10.15 | 1 | 5 | 585 | 908 | 0.48 | 2.11 | 0.42 | 1.62
122 | 2.9 | 1 | 5 | 29.25 | 1819 | 0.95 | 2.09 | 0.77 | 1.27
123 | 22.5 | 1 | 5 | 585 | 1819 | 0.95 | 2.09 | 0.77 | 1.27
124 | 9.98 | 1 | 5 | 585 | 1307 | 0.69 | 2.11 | 0.59 | 1.54
125 | 2.4 | 1 | 5 | 29.25 | 1307 | 0.69 | 2.11 | 0.59 | 1.54
126 | 4.06 | 1.2 | 25 | 100 | 2140 | 1.11 | 2.07 | 0.86 | 1.54
127 | 2.8 | 1.2 | 25 | 50 | 2140 | 1.11 | 2.07 | 0.86 | 1.54
128 | 11.9 | 1.2 | 25 | 500 | 2140 | 1.11 | 2.07 | 0.86 | 1.54
129 | 15.2 | 1.2 | 25 | 1000 | 2140 | 1.11 | 2.07 | 0.86 | 1.54
130 | 17.5 | 1.2 | 25 | 2000 | 2140 | 1.11 | 2.07 | 0.86 | 1.5411
131 | 11.87 | 1.2 | 25 | 200 | 2140 | 1.11 | 2.07 | 0.86 | 1.54
132 | 4.9 | 1.2 | 25 | 500 | 690 | 0.32 | 1.86 | 0.32 | 1.62
133 | 1.17 | 1.2 | 25 | 100 | 690 | 0.32 | 1.86 | 0.32 | 1.62
134 | 2.68 | 1.2 | 25 | 200 | 690 | 0.32 | 1.86 | 0.32 | 1.62
135 | 5.83 | 1.2 | 25 | 1000 | 690 | 0.32 | 1.86 | 0.32 | 1.62
136 | 6.31 | 1.2 | 25 | 2000 | 690 | 0.32 | 1.86 | 0.32 | 1.62
137 | 11.31 | 1.2 | 25 | 2000 | 1470 | 0.79 | 2.15 | 0.49 | 1.41
138 | 8.2 | 1.2 | 25 | 500 | 1470 | 0.79 | 2.15 | 0.49 | 1.41
139 | 1.88 | 1.2 | 25 | 50 | 1470 | 0.79 | 2.15 | 0.49 | 1.41
140 | 3.43 | 1.2 | 25 | 100 | 1470 | 0.79 | 2.15 | 0.49 | 1.41
141 | 4.18 | 1.2 | 25 | 200 | 1470 | 0.79 | 2.15 | 0.49 | 1.41
142 | 10.2 | 1.2 | 25 | 1000 | 1470 | 0.79 | 2.15 | 0.49 | 1.41
143 | 2.3 | 1.5 | 26 | 600 | 240 | 0.11 | 1.78 | 0.09 | 0.84 |  | 14.8
144 | 4.3 | 1.5 | 26 | 600 | 353 | 0.19 | 2.11 | 0.14 | 0.96 |  | 15.71
145 | 3.8 | 1.5 | 26 | 600 | 381 | 0.17 | 1.77 | 0.14 | 0.9 |  | 12.01
146 | 3.9 | 1.5 | 26 | 600 | 551 | 0.23 | 1.68 | 0.21 | 0.6
147 | 2.7 | 1.5 | 26 | 600 | 491 | 0.22 | 1.78 | 0.19 | 0.7 |  | 7.77
148 | 1.96 | 1.2 | 25 | 20 | 1136 | 0.65 | 2.29 |  | 0.91
149 | 6.9 | 1.2 | 10 | 250 | 1541 | 1.56 | 4.05 | 0.47
150 | 8.2 | 1.2 | 25 | 200 | 302.3 | 1.13 | 14.95 |  | 1.26
151 | 10.2 | 1.2 | 25 | 300 | 302.3 | 1.13 | 14.95 |  | 1.26
152 | 13.2 | 1.2 | 25 | 500 | 302.3 | 1.13 | 14.95 |  | 1.26
153 | 11.8 | 1.2 | 25 | 300 | 401.1 | 1.65 | 16.45 |  | 1.17
154 | 9.7 | 1.2 | 25 | 200 | 401.1 | 1.65 | 16.45 |  | 1.17
155 | 15 | 1.2 | 25 | 500 | 401.1 | 1.65 | 16.45 |  | 1.17
156 | 8.62 | 1.2 | 25 | 100 | 642.7 | 0.53 | 3.3 |  |  | 8.7
157 | 15.31 | 1.2 | 25 | 500 | 642.7 | 0.53 | 3.3 |  |  | 8.7
158 | 11.25 | 1.2 | 25 | 250 | 642.7 | 0.53 | 3.3 |  |  | 8.7
159 | 6.56 | 1.2 | 25 | 250 | 934.9 | 0.46 | 1.97 |  |  | 11.9
160 | 5.4 | 1.2 | 25 | 100 | 934.9 | 0.46 | 1.97 |  |  | 11.9
161 | 9.37 | 1.2 | 25 | 500 | 934.9 | 0.46 | 1.97 |  |  | 11.9
162 | 10.8 | 1.2 | 20 | 500 | 740 | 2.1 | 11.35 | 0.11
163 | 9.43 | 1.2 | 20 | 500 | 712 | 0.4 | 2.25 | 0.29
164 | 9.7 | 1.2 | 20 | 500 | 1062 | 0.59 | 2.21 | 0.32
165 | 10.14 | 1.2 | 20 | 500 | 1347 | 0.76 | 2.27 | 0.34
166 | 3.32 | 1.6 | 50 | 50 | 1321 | 0.59 | 1.79 |  | 1.04
167 | 4.77 | 1.6 | 50 | 100 | 1321 | 0.59 | 1.79 |  | 1.04
168 | 5.62 | 1.6 | 50 | 250 | 1321 | 0.59 | 1.79 |  | 1.04
169 | 5.81 | 1.6 | 50 | 500 | 1321 | 0.59 | 1.79 |  | 1.04
170 | 0.55 | 1 | 25 | 25 | 779 | 0.41 | 2.11 | 0.18
171 | 0.55 | 1.2 | 25 | 25 | 779 | 0.41 | 2.11 | 0.18
172 | 0.58 | 1.4 | 25 | 25 | 779 | 0.41 | 2.11 | 0.18
173 | 0.64 | 1.6 | 25 | 25 | 779 | 0.41 | 2.11 | 0.18
174 | 0.78 | 1.8 | 25 | 25 | 779 | 0.41 | 2.11 | 0.18
175 | 0.85 | 2 | 25 | 25 | 779 | 0.41 | 2.11 | 0.18
176 | 2.94 | 1.2 | 25 | 50 | 779 | 0.41 | 2.11 | 0.18
177 | 0.25 | 1.6 | 25 | 25 | 963 | 0.49 | 2.04 | 0.22
178 | 0.23 | 1.4 | 25 | 25 | 963 | 0.49 | 2.04 | 0.22
179 | 0.34 | 1.8 | 25 | 25 | 963 | 0.49 | 2.04 | 0.22
180 | 0.21 | 1.2 | 25 | 25 | 963 | 0.49 | 2.04 | 0.22
181 | 0.4 | 2 | 25 | 25 | 963 | 0.49 | 2.04 | 0.22
182 | 0.2 | 1 | 25 | 25 | 963 | 0.49 | 2.04 | 0.22
183 | 0.41 | 1.2 | 25 | 25 | 407 | 0.3 | 2.95 | 0.09
184 | 7.25 | 2 | 10 | 25 | 1016 | 0.78 | 3.07 | 0.3 | 0.94 | 0.46 | 6.99
185 | 6.55 | 2 | 15 | 25 | 1016 | 0.78 | 3.07 | 0.3 | 0.94 | 0.46 | 6.99
186 | 6.22 | 2 | 5 | 25 | 1016 | 0.78 | 3.07 | 0.3 | 0.94 | 0.46 | 6.99
187 | 5.2 | 1.4 | 10 | 25 | 1016 | 0.78 | 3.07 | 0.3 | 0.94 | 0.46 | 6.99
188 | 6 | 1.6 | 10 | 25 | 1016 | 0.78 | 3.07 | 0.3 | 0.94 | 0.46 | 6.99
189 | 6.8 | 1.8 | 10 | 25 | 1016 | 0.78 | 3.07 | 0.3 | 0.94 | 0.46 | 6.99
190 | 19.43 | 2 | 10 | 250 | 1016 | 0.78 | 3.07 | 0.3 | 0.94 | 0.46 | 6.99
191 | 9.31 | 2 | 10 | 50 | 1016 | 0.78 | 3.07 | 0.3 | 0.94 | 0.46 | 6.99
192 | 11.02 | 2 | 10 | 125 | 1016 | 0.78 | 3.07 | 0.3 | 0.94 | 0.46 | 6.99
193 | 6.56 | 2 | 10 | 25 | 698 | 0.63 | 3.61 | 0.15 | 1.04 | 0.61 | 6.76
194 | 7.5 | 2 | 10 | 50 | 698 | 0.63 | 3.61 | 0.15 | 1.04 | 0.61 | 6.76
195 | 8.43 | 2 | 10 | 125 | 698 | 0.63 | 3.61 | 0.15 | 1.04 | 0.61 | 6.76
196 | 14.53 | 2 | 10 | 250 | 698 | 0.63 | 3.61 | 0.15 | 1.04 | 0.61 | 6.76
197 | 6.45 | 2 | 10 | 25 | 633 | 0.53 | 3.35 | 0.11 | 0.92 | 0.57 | 8.47
198 | 7.08 | 2 | 10 | 50 | 633 | 0.53 | 3.35 | 0.11 | 0.92 | 0.57 | 8.47
199 | 8.13 | 2 | 10 | 125 | 633 | 0.53 | 3.35 | 0.11 | 0.92 | 0.57 | 8.47
200 | 13.54 | 2 | 10 | 250 | 633 | 0.53 | 3.35 | 0.11 | 0.92 | 0.57 | 8.47
201 | 3.3 | 1.2 | 40 | 100 | 271.5 | 0.12 | 1.83 | 0.11 | 0.52 | 0 | 0.82
202 | 4.2 | 1.4 | 40 | 100 | 271.5 | 0.12 | 1.83 | 0.11 | 0.52 | 0 | 0.82
203 | 5.2 | 1.6 | 40 | 100 | 271.5 | 0.12 | 1.83 | 0.11 | 0.52 | 0 | 0.82
204 | 4 | 1.2 | 40 | 100 | 361.1 | 0.17 | 1.93 | 0.14 | 0.7 | 0 | 0.52
205 | 4.7 | 1.4 | 40 | 100 | 361.1 | 0.17 | 1.93 | 0.14 | 0.7 | 0 | 0.5216
206 | 5.8 | 1.6 | 40 | 100 | 361.1 | 0.17 | 1.93 | 0.14 | 0.7 | 0 | 0.52
207 | 3.3 | 1.2 | 40 | 100 | 211.7 | 0.11 | 2 | 0.09 | 0.71 | 0 | 0.38
208 | 3.7 | 1.4 | 40 | 100 | 211.7 | 0.11 | 2 | 0.09 | 0.71 | 0 | 0.38
209 | 4.7 | 1.6 | 40 | 100 | 211.7 | 0.11 | 2 | 0.09 | 0.71 | 0 | 0.38
210 | 7.2 | 1.2 | 40 | 250 | 271.5 | 0.12 | 1.83 | 0.11 | 0.52 | 0 | 0.82
211 | 8.2 | 1.4 | 40 | 250 | 271.5 | 0.12 | 1.83 | 0.11 | 0.52 | 0 | 0.82
212 | 9.3 | 1.6 | 40 | 250 | 271.5 | 0.12 | 1.83 | 0.11 | 0.52 | 0 | 0.82
213 | 7.7 | 1.2 | 40 | 250 | 361.1 | 0.17 | 1.93 | 0.14 | 0.7 | 0 | 0.52
214 | 8.7 | 1.4 | 40 | 250 | 361.1 | 0.17 | 1.93 | 0.14 | 0.7 | 0 | 0.52
215 | 10.3 | 1.6 | 40 | 250 | 361.1 | 0.17 | 1.93 | 0.14 | 0.7 | 0 | 0.52
216 | 5.2 | 1.2 | 40 | 250 | 211.7 | 0.11 | 2 | 0.09 | 0.71 | 0 | 0.38
217 | 6.3 | 1.4 | 40 | 250 | 211.7 | 0.11 | 2 | 0.09 | 0.71 | 0 | 0.38
218 | 7 | 1.6 | 40 | 250 | 211.7 | 0.11 | 2 | 0.09 | 0.71 | 0 | 0.38
219 | 13.94 | 1.4 |  | 80 | 464.89 | 0.36 | 3.1 | 0.01 | 0.88 | 3.9 | 19.97
220 | 21.56 | 1.4 |  | 80 | 751.56 | 0.71 | 3.78 | 0.13 | 0.9 | 4.38 | 10.03
221 | 21.75 | 1.4 |  | 80 | 818.64 | 0.73 | 3.57 | 0.14 | 0.92 | 3.71 | 9.75
222 | 25 | 1 |  | 330 | 751.56 | 0.71 | 3.78 | 0.13 | 0.9 | 4.38 | 10.03
223 | 43.05 | 1.2 |  | 330 | 751.56 | 0.71 | 3.78 | 0.13 | 0.9 | 4.38 | 10.03
224 | 55.79 | 1.4 |  | 330 | 751.56 | 0.71 | 3.78 | 0.13 | 0.9 | 4.38 | 10.03
225 | 18.74 | 1.2 |  | 80 | 751.56 | 0.71 | 3.78 | 0.13 | 0.9 | 4.38 | 10.03
226 | 20.97 | 1.2 |  | 165 | 751.56 | 0.71 | 3.78 | 0.13 | 0.9 | 4.38 | 10.03
227 | 8.37 | 1.2 | 50 | 1000 | 472.2 | 0.47 | 3.98 |  | 1.18 | 6.8 | 11.93
228 | 13.74 | 1.2 | 50 | 1000 | 650.2 | 0.63 | 3.88 |  | 1.05 | 8.78 | 8.47
229 | 17.29 | 1.2 | 50 | 1000 | 874.5 | 0.78 | 3.57 |  | 0.91 | 10.21 | 5.36
230 | 14.3 | 1.2 | 50 | 500 | 874.5 | 0.78 | 3.57 |  | 0.91 | 10.21 | 5.36
231 | 8.22 | 1.2 | 50 | 250 | 874.5 | 0.78 | 3.57 |  | 0.91 | 10.21 | 5.36
232 | 7.7 | 0.8 | 50 | 1000 | 874.5 | 0.78 | 3.57 |  | 0.91 | 10.21 | 5.36
233 | 14.4 | 1.2 | 80 | 1000 | 874.5 | 0.78 | 3.57 |  | 0.91 | 10.21 | 5.36
234 | 17.8 | 1.2 | 20 | 1000 | 874.5 | 0.78 | 3.57 |  | 0.91 | 10.21 | 5.36
235 | 12.81 | 1.2 | 50 | 1000 | 585 | 0.55 | 3.76 |  | 0.78 | 1.8 | 7.04
236 | 10.67 | 1.2 | 50 | 500 | 585 | 0.55 | 3.76 |  | 0.78 | 1.8 | 7.04
237 | 6.72 | 1.2 | 50 | 200 | 585 | 0.55 | 3.76 |  | 0.78 | 1.8 | 7.04
238 | 3.75 | 0.6 | 40 | 250 | 1025.93 | 1.25 | 4.87 |  | 1.04 | 3.02 | 4.52
239 | 4.16 | 0.6 | 40 | 589 | 1025.93 | 1.25 | 4.87 |  | 1.04 | 3.02 | 4.52
240 | 3.75 | 0.6 | 40 | 50 | 1025.93 | 1.25 | 4.87 |  | 1.04 | 3.02 | 4.52
241 | 6.25 | 0.8 | 40 | 250 | 1025.93 | 1.25 | 4.87 |  | 1.04 | 3.02 | 4.52
242 | 7.2 | 0.8 | 40 | 500 | 1025.93 | 1.25 | 4.87 |  | 1.04 | 3.02 | 4.52
243 | 5.41 | 0.8 | 40 | 50 | 1025.93 | 1.25 | 4.87 |  | 1.04 | 3.02 | 4.52
244 | 9.25 | 1 | 40 | 250 | 1025.93 | 1.25 | 4.87 |  | 1.04 | 3.02 | 4.52
245 | 10.37 | 1 | 40 | 500 | 1025.93 | 1.25 | 4.87 |  | 1.04 | 3.02 | 4.52
246 | 8.95 | 1 | 40 | 50 | 1025.93 | 1.25 | 4.87 |  | 1.04 | 3.02 | 4.52
247 | 11.25 | 1.2 | 40 | 250 | 1025.93 | 1.25 | 4.87 |  | 1.04 | 3.02 | 4.52
248 | 14.2 | 1.2 | 40 | 500 | 1025.93 | 1.25 | 4.87 |  | 1.04 | 3.02 | 4.52
249 | 10.25 | 1.2 | 40 | 50 | 1025.93 | 1.25 | 4.87 |  | 1.04 | 3.02 | 4.52
250 | 12.5 | 1.4 | 40 | 250 | 1025.93 | 1.25 | 4.87 |  | 1.04 | 3.02 | 4.52
251 | 16.62 | 1.4 | 40 | 500 | 1025.93 | 1.25 | 4.87 |  | 1.04 | 3.02 | 4.52
252 | 10.75 | 1.4 | 40 | 50 | 1025.93 | 1.25 | 4.87 |  | 1.04 | 3.02 | 4.52
253 | 4.25 | 0.6 | 40 | 500 | 1135 | 1.89 | 6.66 |  | 1.06 | 3.73 | 5.75
254 | 6.75 | 0.8 | 40 | 500 | 1135 | 1.89 | 6.66 |  | 1.06 | 3.73 | 5.75
255 | 3.56 | 1 | 40 | 50 | 1135 | 1.89 | 6.66 |  | 1.06 | 3.73 | 5.75
256 | 5.57 | 1.2 | 40 | 50 | 1135 | 1.89 | 6.66 |  | 1.06 | 3.73 | 5.75
257 | 9.77 | 1.4 | 40 | 50 | 1135 | 1.89 | 6.66 |  | 1.06 | 3.73 | 5.75
258 | 8.54 | 1 | 40 | 250 | 1135 | 1.89 | 6.66 |  | 1.06 | 3.73 | 5.75
259 | 10.72 | 1.2 | 40 | 250 | 1135 | 1.89 | 6.66 |  | 1.06 | 3.73 | 5.75
260 | 14.15 | 1.4 | 40 | 250 | 1135 | 1.89 | 6.66 |  | 1.06 | 3.73 | 5.75
261 | 10 | 1 | 40 | 500 | 1135 | 1.89 | 6.66 |  | 1.06 | 3.73 | 5.75
262 | 12.1 | 1.2 | 40 | 500 | 1135 | 1.89 | 6.66 |  | 1.06 | 3.73 | 5.75
263 | 17.75 | 1.4 | 40 | 500 | 1135 | 1.89 | 6.66 |  | 1.06 | 3.73 | 5.75
264 | 7.5 | 1.2 | 100 | 200 | 2189 | 1.11 | 2.03 | 0.96 | 0.95 | 0 | 9.24
265 | 17.65 | 1.2 | 100 | 300 | 2189 | 1.11 | 2.03 | 0.96 | 0.95 | 0 | 9.242
266 | 21.3 | 1.2 | 100 | 500 | 2189 | 1.11 | 2.03 | 0.96 | 0.95 | 0 | 9.24
267 | 13 | 1 | 100 | 500 | 2189 | 1.11 | 2.03 | 0.96 | 0.95 | 0 | 9.24
268 | 7.4 | 0.8 | 100 | 500 | 2189 | 1.11 | 2.03 | 0.96 | 0.95 | 0 | 9.24
269 | 12.3 | 1.2 | 50 | 500 | 2189 | 1.11 | 2.03 | 0.96 | 0.95 | 0 | 9.24
270 | 6.6 | 1.2 | 24.96 | 292 | 747 | 1.1 | 5.89 | 0.05 | 0.84 | 0 | 6.2
271 | 11 | 1.2 | 24.96 | 292 | 947 | 2.2 | 9.29 | 0.02 | 0.87 | 0 | 9.7
272 | 5.5 | 1.2 | 24.96 | 292 | 628 | 1.4 | 8.92 | 0.05 | 0.83 | 0 | 6.4
273 | 9 | 1.2 | 24.96 | 292 | 907 | 2.8 | 12.35 | 0.05 | 0.83 | 0 | 8.1
274 | 8 | 1.2 | 24.96 | 292 | 884 | 2 | 9.05 | 0.08 | 0.76 | 0 | 8
275 | 9.05 | 1.2 | 24.96 | 292 | 1037 | 3 | 11.57 | 0.08 | 0.76 | 0 | 9.7
276 | 10.2 | 1.2 | 24.96 | 292 | 1434 | 1.86 | 5.19 | 0.52 |  | 0 | 7.2
277 | 12.63 | 1.2 | 24.96 | 292 | 1877 | 2.7 | 5.75 | 0.66 |  | 0 | 4.6
278 | 14.2 | 1.2 | 24.96 | 292 | 1581 | 2.6 | 6.58 | 0.42 |  | 0 | 5.4
279 | 9.8 | 1.2 | 24.96 | 292 | 1542 | 3.9 | 10.12 | 0.48 |  | 0 | 4.4
280 | 9.8 | 1.2 | 24.96 | 292 | 1823 | 4.2 | 9.22 | 0.53 |  | 0 | 5.8
281 | 6.9 | 1.2 | 40 | 100 | 512 | 0.7 | 5.47 |  | 0.86 | 2.92 | 12.62
282 | 8.5 | 1.2 | 40 | 300 | 512 | 0.7 | 5.47 |  | 0.86 | 2.92 | 12.62
283 | 10.28 | 1.2 | 40 | 500 | 512 | 0.7 | 5.47 |  | 0.86 | 2.92 | 12.62
284 | 12.95 | 1.4 | 40 | 500 | 512 | 0.7 | 5.47 |  | 0.86 | 2.92 | 12.62
285 | 8 | 1 | 40 | 500 | 512 | 0.7 | 5.47 |  | 0.86 | 2.92 | 12.62
286 | 5.94 | 0.8 | 40 | 500 | 512 | 0.7 | 5.47 |  | 0.86 | 2.92 | 12.62
287 | 8.45 | 1.2 | 20 | 500 | 512 | 0.7 | 5.47 |  | 0.86 | 2.92 | 12.62
288 | 9 | 1.2 | 30 | 500 | 512 | 0.7 | 5.47 |  | 0.86 | 2.92 | 12.62
289 | 8 | 1.2 | 50 | 500 | 512 | 0.7 | 5.47 |  | 0.86 | 2.92 | 12.62
290 | 5.48 | 1.2 | 34 | 589 | 171.6 | 0.17 | 4.07 |  | 0.97 | 7.05 | 5.85
291 | 7.08 | 1.4 | 34 | 589 | 171.6 | 0.17 | 4.07 |  | 0.97 | 7.05 | 5.85
292 | 12.81 | 1.2 | 50 | 1000 | 586.9 | 0.55 | 3.75 |  | 1.13 | 0 | 7.15
293 | 14.54 | 1.2 | 50 | 1000 | 603.3 | 0.56 | 3.71 |  | 1.13 | 0 | 8.89
294 | 8.31 | 1.2 | 50 | 250 | 728.2 | 0.65 | 3.57 |  | 1.13 | 0 | 10.06
295 | 13.72 | 1.2 | 50 | 500 | 728.2 | 0.65 | 3.57 |  | 1.13 | 0 | 10.06
296 | 16.2 | 1.2 | 50 | 1000 | 728.2 | 0.65 | 3.57 |  | 1.13 | 0 | 10.06
297 | 15.03 | 1.2 | 50 | 1000 | 771 | 0.68 | 3.53 |  | 1.13 | 0 | 12.15
298 | 11.8 | 1.2 | 25 | 200 | 439 | 1.81 | 16.49 |  | 1.13 | 10.6 | 6.63
299 | 13.4 | 1.2 | 25 | 300 | 439 | 1.81 | 16.49 |  | 1.13 | 10.6 | 6.63
300 | 16.7 | 1.2 | 25 | 500 | 439 | 1.81 | 16.49 |  | 1.13 | 10.6 | 6.63
301 | 12.25 | 1.4 | 40 | 500 | 898 | 0.65 | 2.89 | 0.3 | 1.2 | 7.59 | 8.17
302 | 11.38 | 1.4 | 40 | 500 | 398 | 0.55 | 5.52 | 0.07 | 0.93 | 2.04 | 12.84
303 | 8.04 | 1 | 40 | 100 | 813 | 0.65 | 3.2 | 0.25 | 1.11 | 6.34 | 10.52
304 | 8.75 | 1.2 | 40 | 100 | 813 | 0.65 | 3.2 | 0.25 | 1.11 | 6.34 | 10.52
305 | 9.31 | 1.4 | 40 | 100 | 813 | 0.65 | 3.2 | 0.25 | 1.11 | 6.34 | 10.52
306 | 12.43 | 1.4 | 40 | 300 | 813 | 0.65 | 3.2 | 0.25 | 1.11 | 6.34 | 10.52
307 | 16.63 | 1.4 | 40 | 500 | 813 | 0.65 | 3.2 | 0.25 | 1.11 | 6.34 | 10.52
308 | 8.48 | 1.4 | 20 | 100 | 813 | 0.65 | 3.2 | 0.25 | 1.11 | 6.34 | 10.52
309 | 7.96 | 1.4 | 60 | 100 | 813 | 0.65 | 3.2 | 0.25 | 1.11 | 6.34 | 10.52
310 | 4.7 | 1 | 40 | 100 | 898 | 0.65 | 2.89 | 0.3 | 1.2 | 7.59 | 8.1723
311 | 5.9 | 1.2 | 40 | 100 | 898 | 0.65 | 2.89 | 0.3 | 1.2 | 7.59 | 8.17
312 | 6.8 | 1.4 | 40 | 100 | 898 | 0.65 | 2.89 | 0.3 | 1.2 | 7.59 | 8.17
313 | 9.9 | 1.4 | 40 | 300 | 898 | 0.65 | 2.89 | 0.3 | 1.2 | 7.59 | 8.17
314 | 12.2 | 1.4 | 40 | 500 | 898 | 0.65 | 2.89 | 0.3 | 1.2 | 7.59 | 8.17
315 | 3.67 | 1 | 40 | 100 | 398 | 0.55 | 5.52 | 0.07 | 0.93 | 2.04 | 12.84
316 | 3.93 | 1.2 | 40 | 100 | 398 | 0.55 | 5.52 | 0.07 | 0.93 | 2.04 | 12.84
317 | 4.76 | 1.4 | 40 | 100 | 398 | 0.55 | 5.52 | 0.07 | 0.93 | 2.04 | 12.84
318 | 9.39 | 1.4 | 40 | 300 | 398 | 0.55 | 5.52 | 0.07 | 0.93 | 2.04 | 12.84
319 | 11.25 | 1.4 | 40 | 500 | 398 | 0.55 | 5.52 | 0.07 | 0.93 | 2.04 | 12.84
320 | 13.5 | 1.2 | 15 | 500 | 4482 |  | 0 |  | 1.05 | 0.47 | 10.22
321 | 12 | 1.6 | 15 | 100 | 4482 |  | 0 |  | 1.05 | 0.47 | 10.22
322 | 34 | 1.6 | 15 | 250 | 4482 |  | 0 |  | 1.05 | 0.47 | 10.22
323 | 40 | 1.6 | 15 | 500 | 4482 |  | 0 |  | 1.05 | 0.47 | 10.22
324 | 45 | 1.6 | 15 | 1000 | 4482 |  | 0 |  | 1.05 | 0.47 | 10.22
325 | 65 | 1.6 | 15 | 2000 | 4482 |  | 0 |  | 1.05 | 0.47 | 10.22
326 | 9.55 | 1.6 | 15 | 800 | 80.58 | 0.13 | 6.4 |  | 1.18 | 0 | 14.92
327 | 9.5 | 1.6 | 15 | 500 | 80.58 | 0.13 | 6.4 |  | 1.18 | 0 | 14.92
328 | 8.9 | 1.6 | 15 | 200 | 80.58 | 0.13 | 6.4 |  | 1.18 | 0 | 14.92
329 | 7.49 | 1.6 | 15 | 100 | 80.58 | 0.13 | 6.4 |  | 1.18 | 0 | 14.92
330 | 2 | 1.6 | 15 | 50 | 80.58 | 0.13 | 6.4 |  | 1.18 | 0 | 14.92
331 | 19.57 | 1.6 | 15 | 500 | 574.14 | 0.5 | 3.51 |  | 1.25 | 9.63 | 13.53
332 | 20.69 | 1.6 | 15 | 800 | 574.14 | 0.5 | 3.51 |  | 1.25 | 9.63 | 13.53
333 | 14.45 | 1.6 | 15 | 100 | 574.14 | 0.5 | 3.51 |  | 1.25 | 9.63 | 13.53
334 | 17 | 1.6 | 15 | 200 | 574.14 | 0.5 | 3.51 |  | 1.25 | 9.63 | 13.53
335 | 11 | 1.6 | 15 | 50 | 574.14 | 0.5 | 3.51 |  | 1.25 | 9.63 | 13.53
336 | 10.8 | 1.3 | 15 | 100 | 574.14 | 0.5 | 3.51 |  | 1.25 | 9.63 | 13.53
337 | 7.37 | 1 | 15 | 100 | 574.14 | 0.5 | 3.51 |  | 1.25 | 9.63 | 13.53
338 | 10.79 | 1.6 | 15 | 100 | 390.11 | 0.24 | 2.46 |  | 1.21 | 14.33 | 7.75
339 | 9.5 | 1.6 | 15 | 50 | 390.11 | 0.24 | 2.46 |  | 1.21 | 14.33 | 7.75
340 | 12.25 | 1.6 | 15 | 200 | 390.11 | 0.24 | 2.46 |  | 1.21 | 14.33 | 7.75
341 | 13.52 | 1.6 | 15 | 800 | 390.11 | 0.24 | 2.46 |  | 1.21 | 14.33 | 7.75
342 | 13.25 | 1.6 | 15 | 500 | 390.11 | 0.24 | 2.46 |  | 1.21 | 14.33 | 7.75
343 | 1 | 1.2 | 15 | 500 | 4.5 | 0.02 | 21.33 | 0 | 0.97 | 3.26 | 5.17
344 | 12.5 | 1.6 | 25 | 500 | 512 | 0.47 | 3.67 | 0.15 | 1.31 | 12.5 | 6.7
345 | 8.43 | 1.6 | 25 | 250 | 512 | 0.47 | 3.67 | 0.15 | 1.31 | 12.5 | 6.7
346 | 6.45 | 1.6 | 25 | 100 | 512 | 0.47 | 3.67 | 0.15 | 1.31 | 12.5 | 6.7
347 | 13.12 | 1.6 | 25 | 100 | 1670 | 1.12 | 2.68 | 0.48 | 1.01 | 2.5 | 4.5
348 | 15.69 | 1.6 | 25 | 250 | 1670 | 1.12 | 2.68 | 0.48 | 1.01 | 2.5 | 4.5
349 | 18.75 | 1.6 | 25 | 500 | 1670 | 1.12 | 2.68 | 0.48 | 1.01 | 2.5 | 4.5
350 | 17.29 | 1.6 | 25 | 500 | 647 | 0.63 | 3.89 | 0.21 | 1.26 | 9.7 | 5.3
351 | 12.57 | 1.6 | 25 | 250 | 647 | 0.63 | 3.89 | 0.21 | 1.26 | 9.7 | 5.3
352 | 9.06 | 1.6 | 25 | 100 | 647 | 0.63 | 3.89 | 0.21 | 1.26 | 9.7 | 5.3
353 | 18.7 | 1.6 | 25 | 250 | 1082 | 0.85 | 3.14 | 0.35 | 1.12 | 5.2 | 4.8
354 | 20.02 | 1.6 | 25 | 500 | 1082 | 0.85 | 3.14 | 0.35 | 1.12 | 5.2 | 4.8
355 | 16.5 | 1.6 | 25 | 100 | 1082 | 0.85 | 3.14 | 0.35 | 1.12 | 5.2 | 4.8026
356 | 31.3 | 1.2 | 10 | 1000 | 2564.99 | 1.65 | 2.57 | 0.53 |  | 11.19 | 5.43
357 | 23.31 | 0.8 | 10 | 1000 | 2564.99 | 1.65 | 2.57 | 0.53 |  | 11.19 | 5.43
358 | 25.61 | 1.2 | 10 | 500 | 2564.99 | 1.65 | 2.57 | 0.53 |  | 11.19 | 5.43
359 | 21.99 | 1.2 | 10 | 250 | 2564.99 | 1.65 | 2.57 | 0.53 |  | 11.19 | 5.43
360 | 11.67 | 1.2 | 10 | 250 | 674.43 | 0.32 | 1.9 | 0.27 |  | 4.79 | 10.09
361 | 13.75 | 1.2 | 10 | 500 | 674.43 | 0.32 | 1.9 | 0.27 |  | 4.79 | 10.09
362 | 17.75 | 1.2 | 10 | 1000 | 674.43 | 0.32 | 1.9 | 0.27 |  | 4.79 | 10.09
363 | 11.5 | 0.8 | 10 | 1000 | 674.43 | 0.32 | 1.9 | 0.27 |  | 4.79 | 10.09
364 | 15 | 1 | 10 | 1000 | 674.43 | 0.32 | 1.9 | 0.27 |  | 4.79 | 10.09
365 | 14.4 | 1.2 | 10 | 250 | 3276.28 | 2.23 | 2.72 | 0.83 |  | 1.91 | 8.05
366 | 13.37 | 0.8 | 10 | 1000 | 3276.28 | 2.23 | 2.72 | 0.83 |  | 1.91 | 8.05
367 | 20.25 | 1.2 | 10 | 1000 | 3276.28 | 2.23 | 2.72 | 0.83 |  | 1.91 | 8.05
368 | 16.25 | 1.2 | 10 | 500 | 3276.28 | 2.23 | 2.72 | 0.83 |  | 1.91 | 8.05
369 | 17.5 | 1 | 10 | 1000 | 3276.28 | 2.23 | 2.72 | 0.83 |  | 1.91 | 8.05
370 | 27.66 | 1 | 10 | 1000 | 2564.99 | 1.65 | 2.57 | 0.53 |  | 11.19 | 5.4327
371 | 3.2 | 1.2 | 40 | 500 | 1700 | 1.43 | 3.36 | 0.74 |  | 0.09 | 5.58
372 | 6.6 | 1.2 | 40 | 500 | 1247 | 1.47 | 4.71 | 0.54 |  | 0.17 | 11.01
373 | 12.25 | 1.2 | 40 | 200 | 2254 | 1.1 | 1.96 | 0.96 |  | 1.3 | 7.3
374 | 16.3 | 1.2 | 40 | 500 | 2254 | 1.1 | 1.96 | 0.96 |  | 1.3 | 7.3
375 | 15.09 | 1.2 | 25 | 100 | 1143 | 0.97 | 3.39 | 0.39 | 1.08 | 10.56 | 8.45
376 | 18.15 | 1.2 | 25 | 300 | 1143 | 0.97 | 3.39 | 0.39 | 1.08 | 10.56 | 8.45
377 | 23.42 | 1.2 | 25 | 500 | 1143 | 0.97 | 3.39 | 0.39 | 1.08 | 10.56 | 8.45
378 | 19.83 | 1.2 | 40 | 500 | 1143 | 0.97 | 3.39 | 0.39 | 1.08 | 10.56 | 8.45
379 | 16.74 | 1.2 | 60 | 500 | 1143 | 0.97 | 3.39 | 0.39 | 1.08 | 10.56 | 8.45
380 | 19.68 | 0.8 | 25 | 500 | 1143 | 0.97 | 3.39 | 0.39 | 1.08 | 10.56 | 8.45
381 | 15.46 | 1 | 25 | 500 | 1143 | 0.97 | 3.39 | 0.39 | 1.08 | 10.56 | 8.45
382 | 16.5 | 1.2 | 25 | 500 | 605 | 1.02 | 6.74 | 0.72 | 1.01 | 4.95 | 8.51
383 | 20.7 | 1.2 | 25 | 500 | 935 | 0.85 | 3.64 | 0.42 | 1.05 | 7.67 | 11.05
384 | 14 | 1.2 | 25 | 500 | 554 | 0.48 | 3.47 | 0.48 | 0.98
385 | 12.9 | 1.2 | 25 | 500 | 494 | 0.41 | 3.32 | 0.64 | 1.02
386 | 16.1 | 1.4 | 30 | 500 | 910 | 3.49 | 15.34 | 0.13 | 0.99 | 3.1 | 8.2
387 | 3.4 | 0.8 | 30 | 100 | 910 | 3.49 | 15.34 | 0.13 | 0.99 | 3.1 | 8.2
388 | 8.5 | 1.4 | 30 | 100 | 910 | 3.49 | 15.34 | 0.13 | 0.99 | 3.1 | 8.2
389 | 14.2 | 1.4 | 30 | 300 | 910 | 3.49 | 15.34 | 0.13 | 0.99 | 3.1 | 8.2
390 | 12.7 | 1.4 | 30 | 500 | 534 | 2.5 | 18.73 | 0.15 | 1.03
391 | 2.7 | 0.8 | 30 | 100 | 534 | 2.5 | 18.73 | 0.15 | 1.03
392 | 6.9 | 1.4 | 30 | 100 | 534 | 2.5 | 18.73 | 0.15 | 1.03
393 | 26.2 | 1.6 | 10 | 250 | 459.32 | 1.27 | 11.07 |  | 1.01 | 3.46 | 9.17
394 | 22.5 | 2 | 10 | 250 | 459.32 | 1.27 | 11.07 |  | 1.01 | 3.46 | 9.17
395 | 20.15 | 1.2 | 10 | 250 | 459.32 | 1.27 | 11.07 |  | 1.01 | 3.46 | 9.17
396 | 14.38 | 0.8 | 10 | 250 | 459.32 | 1.27 | 11.07 |  | 1.01 | 3.46 | 9.17
397 | 15.93 | 1.6 | 10 | 250 | 718.25 | 1.17 | 6.54 |  | 0.88 | 0 | 3.95
398 | 14.38 | 2 | 10 | 250 | 718.25 | 1.17 | 6.54 |  | 0.88 | 0 | 3.95
399 | 13.13 | 1.2 | 10 | 250 | 718.25 | 1.17 | 6.54 |  | 0.88 | 0 | 3.95
400 | 10.3 | 0.8 | 10 | 250 | 718.25 | 1.17 | 6.54 |  | 0.88 | 0 | 3.95
401 | 8.4 | 1.5 | 20 | 50 | 861 | 1.61 | 7.48 |  |  | 0.46 | 4.47
402 | 17.7 | 1.5 | 20 | 500 | 861 | 1.61 | 7.48 |  |  | 0.46 | 4.47
403 | 10 | 1.5 | 20 | 100 | 861 | 1.61 | 7.48 |  |  | 0.46 | 4.47
404 | 5.7 | 1.5 | 20 | 500 | 268 | 0.23 | 3.43 | 0.1 |  | 0.73 | 5.32
405 | 3.2 | 1.5 | 20 | 50 | 268 | 0.23 | 3.43 | 0.1 |  | 0.73 | 5.32
406 | 4.5 | 1.5 | 20 | 100 | 268 | 0.23 | 3.43 | 0.1 |  | 0.73 | 5.32
407 | 8.15 | 1.5 | 20 | 100 | 523 | 0.27 | 2.07 | 0.22 |  | 0.44 | 7.53
408 | 8 | 1.5 | 20 | 50 | 523 | 0.27 | 2.07 | 0.22 |  | 0.44 | 7.53
409 | 9.1 | 1.5 | 20 | 500 | 523 | 0.27 | 2.07 | 0.22 |  | 0.44 | 7.53
410 | 11.16 | 1 | 40 | 500 | 2726 | 1.73 | 2.54 |  | 1.06 | 0.7 | 15.34
411 | 16.27 | 1.2 | 40 | 500 | 2726 | 1.73 | 2.54 |  | 1.06 | 0.7 | 15.34
412 | 18.27 | 1.4 | 40 | 500 | 2726 | 1.73 | 2.54 |  | 1.06 | 0.7 | 15.34
413 | 16.84 | 1.4 | 40 | 300 | 2726 | 1.73 | 2.54 |  | 1.06 | 0.7 | 15.34
414 | 20.78 | 1.4 | 40 | 1000 | 2726 | 1.73 | 2.54 |  | 1.06 | 0.7 | 15.34
415 | 12.25 | 1.4 | 20 | 500 | 2726 | 1.73 | 2.54 |  | 1.06 | 0.7 | 15.34
416 | 16.3 | 1.4 | 60 | 500 | 2726 | 1.73 | 2.54 |  | 1.06 | 0.7 | 15.34
417 | 1 | 1.1 | 9.2 | 500 | 90 | 0.04 | 1.78 |  | 1.03 | 0.7 | 7
418 | 15.6 | 1.1 | 9.2 | 500 | 2853 | 0.48 | 0.67 |  | 0.87 | 0.6 | 4.8
419 | 8.3 | 1.1 | 9.2 | 100 | 2853 | 0.48 | 0.67 |  | 0.87 | 0.6 | 4.8
420 | 13.1 | 1.1 | 9.2 | 300 | 2853 | 0.48 | 0.67 |  | 0.87 | 0.6 | 4.8
421 | 20.8 | 1.1 | 9.2 | 1000 | 2853 | 0.48 | 0.67 |  | 0.87 | 0.6 | 4.8
422 | 17 | 1.1 | 9.2 | 5000 | 2853 | 0.48 | 0.67 |  | 0.87 | 0.6 | 4.8
423 | 18 | 1.1 | 9.2 | 3000 | 2853 | 0.48 | 0.67 |  | 0.87 | 0.6 | 4.8
424 | 31.9 | 1.2 | 15 | 500 | 1226 | 0.72 | 2.35 |  | 0.94 | 2.67 | 21.34
425 | 33.12 | 1.2 | 15 | 1000 | 1226 | 0.72 | 2.35 |  | 0.94 | 2.67 | 21.34
426 | 23.12 | 1.2 | 15 | 300 | 1226 | 0.72 | 2.35 |  | 0.94 | 2.67 | 21.34
427 | 21.87 | 1.2 | 15 | 100 | 1226 | 0.72 | 2.35 |  | 0.94 | 2.67 | 21.34
428 | 14.06 | 1.2 | 15 | 40 | 1226 | 0.72 | 2.35 |  | 0.94 | 2.67 | 21.34
429 | 3.75 | 1.2 | 50 | 100 | 792.4 | 0.41 | 2.07 |  |  | 4.6 | 13.1
430 | 12.02 | 1.2 | 50 | 1000 | 792.4 | 0.41 | 2.07 |  |  | 4.6 | 13.1
431 | 9.75 | 1.2 | 50 | 500 | 792.4 | 0.41 | 2.07 |  |  | 4.6 | 13.1
432 | 6.6 | 1.2 | 50 | 250 | 792.4 | 0.41 | 2.07 |  |  | 4.6 | 13.1
433 | 4.87 | 1.2 | 50 | 100 | 905.3 | 0.58 | 2.56 |  |  | 4.9 | 13
434 | 12.38 | 1.2 | 50 | 500 | 905.3 | 0.58 | 2.56 |  |  | 4.9 | 13
435 | 8.25 | 1.2 | 50 | 250 | 905.3 | 0.58 | 2.56 |  |  | 4.9 | 13
436 | 16.56 | 1.2 | 50 | 1000 | 905.3 | 0.58 | 2.56 |  |  | 4.9 | 13
437 | 1.74 | 0.8 | 5 | 30 | 2535 | 1.5 | 2.37 | 0.81 |  | 1.8 | 20.67
438 | 2.73 | 1 | 5 | 30 | 2535 | 1.5 | 2.37 | 0.81 |  | 1.8 | 20.67
439 | 3.24 | 1.2 | 5 | 30 | 2535 | 1.5 | 2.37 | 0.81 |  | 1.8 | 20.67
440 | 7.75 | 1.2 | 5 | 580 | 2535 | 1.5 | 2.37 | 0.81 |  | 1.8 | 20.67
441 | 11.87 | 1.6 | 25 | 100 | 1099 | 1.13 | 4.11 |  | 1.01 | 3.7 | 6.1
442 | 13.75 | 1.6 | 25 | 250 | 1099 | 1.13 | 4.11 |  | 1.01 | 3.7 | 6.1
443 | 16.6 | 1.6 | 25 | 500 | 1099 | 1.13 | 4.11 |  | 1.01 | 3.7 | 6.1
444 | 11.87 | 1.6 | 25 | 250 | 1230 | 1.35 | 4.39 |  | 0.94 | 0 | 7.4
445 | 13.77 | 1.6 | 25 | 500 | 1230 | 1.35 | 4.39 |  | 0.94 | 0 | 7.4
446 | 8.75 | 1.6 | 25 | 100 | 1230 | 1.35 | 4.39 |  | 0.94 | 0 | 7.4
447 | 8.75 | 1.6 | 25 | 250 | 1166 | 0.78 | 2.68 |  | 0.96 | 0 | 7.6
448 | 6.37 | 1.6 | 25 | 100 | 1166 | 0.78 | 2.68 |  | 0.96 | 0 | 7.6
449 | 10.12 | 1.6 | 25 | 500 | 1166 | 0.78 | 2.68 |  | 0.96 | 0 | 7.6
450 | 7.7 | 1 | 10 | 250 | 1679 | 1.81 | 4.31 | 0.46 | 1.01 | 4.2 | 7.55
451 | 10.3 | 1.2 | 10 | 250 | 1679 | 1.81 | 4.31 | 0.46 | 1.01 | 4.2 | 7.55
452 | 18.1 | 1.4 | 10 | 250 | 1679 | 1.81 | 4.31 | 0.46 | 1.01 | 4.2 | 7.55
453 | 4.65 | 1.2 | 10 | 250 | 402 | 0.68 | 6.77 | 0.05 |  | 3.82 | 6.32
454 | 7.8 | 0.8 | 25 | 500 | 341 | 0.51 | 5.98 |  | 1.26 | 0 | 17.7
456 | 10.7 | 1 | 25 | 500 | 341 | 0.51 | 5.98 |  | 1.26 | 0 | 17.7
457 | 14.5 | 1.2 | 25 | 500 | 341 | 0.51 | 5.98 |  | 1.26 | 0 | 17.7
458 | 21.1 | 1.4 | 25 | 500 | 341 | 0.51 | 5.98 |  | 1.26 | 0 | 17.7
459 | 17.6 | 1.4 | 25 | 400 | 341 | 0.51 | 5.98 |  | 1.26 | 0 | 17.7
460 | 13.5 | 1.4 | 25 | 300 | 341 | 0.51 | 5.98 |  | 1.26 | 0 | 17.7
461 | 10.87 | 1.2 | 50 | 250 | 1640 | 0.79 | 1.93 |  |  | 6.7 | 3
462 | 13.71 | 1.2 | 50 | 500 | 1640 | 0.79 | 1.93 |  |  | 6.7 | 3
463 | 14.91 | 1.2 | 50 | 1000 | 1640 | 0.79 | 1.93 |  |  | 6.7 | 3
464 | 2.46 | 1.4 | 5 | 500 | 2006.13 | 0.96 | 1.91 |  |  | 0 | 11.37
465 | 15.52 | 1.4 | 5 | 500 | 1907.45 | 0.92 | 1.92 |  |  | 0 | 32.09
466 | 10.43 | 1.4 | 5 | 500 | 1199.65 | 0.57 | 1.88 |  |  | 2.69 | 18.5
467 | 9.22 | 1.4 | 5 | 500 | 1918.74 | 0.9 | 1.87 |  |  | 13.77 | 18.27
468 | 7.14 | 1.4 | 5 | 500 | 1278.53 | 0.6 | 1.87 |  |  | 3.11 | 12.47
469 | 4.63 | 1.4 | 5 | 500 | 1928.33 | 0.92 | 1.9 |  |  | 0 | 9.41
470 | 5.8 | 1.2 | 25 | 600 | 2652 | 1.38 | 2.08 | 1.06 |  | 0.6 | 8.6
471 | 5.1 | 1.4 | 25 | 600 | 2652 | 1.38 | 2.08 | 1.06 |  | 0.6 | 8.6
472 | 12.6 | 1.2 | 25 | 600 | 2041 | 1.05 | 2.06 | 0.44 |  | 0.8 | 9.8
473 | 11.7 | 1.4 | 25 | 600 | 2041 | 1.05 | 2.06 | 0.44 |  | 0.8 | 9.8
474 | 14.3 | 1.2 | 25 | 600 | 1484 | 0.64 | 1.73 | 0.59 |  | 0.8 | 10.7
475 | 14.9 | 1.4 | 25 | 600 | 1484 | 0.64 | 1.73 | 0.59 |  | 0.8 | 10.7
476 | 13.1 | 1.2 | 25 | 600 | 1268 | 0.53 | 1.67 | 0.5 |  | 0.9 | 8.9
477 | 13.7 | 1.4 | 25 | 600 | 1268 | 0.53 | 1.67 | 0.5 |  | 0.9 | 8.9
478 | 6.6 | 1.2 | 25 | 100 | 609 | 0.49 | 3.22 |  |  | 0 | 5.3
479 | 8.49 | 1.2 | 25 | 250 | 609 | 0.49 | 3.22 |  |  | 0 | 5.3
480 | 10.2 | 1.2 | 25 | 500 | 609 | 0.49 | 3.22 |  |  | 0 | 5.3
481 | 8.65 | 1.2 | 25 | 100 | 730 | 0.7 | 3.84 |  |  | 9.7 | 4.9
482 | 10.47 | 1.2 | 25 | 250 | 730 | 0.7 | 3.84 |  |  | 9.7 | 4.9
483 | 13.76 | 1.2 | 25 | 500 | 730 | 0.7 | 3.84 |  |  | 9.7 | 4.9
484 | 21 | 1.5 | 27 | 500 | 526.7 | 3.13 |  |  | 1.16 | 8.5 | 0.76
485 | 8.04 | 1.5 | 27 | 50 | 526.7 | 3.13 |  |  | 1.16 | 8.5 | 0.76
486 | 4.5 | 1.5 | 27 | 500 | 150.5 | 0.83 | 22.06 |  | 0.93 |  | 8.4
487 | 2.36 | 1.5 | 27 | 50 | 150.5 | 0.83 | 22.06 |  | 0.93 |  | 8.4
488 | 5.51 | 1.5 | 27 | 50 | 356 | 1.51 | 16.97 |  | 1.05 |  | 7.7
489 | 14.6 | 1.5 | 27 | 500 | 356 | 1.51 | 16.97 |  | 1.05 |  | 7.7
490 | 6.25 | 1.2 | 40 | 500 | 1400 | 1.55 | 4.43 |  | 1.1 | 0.2 | 14.7
491 | 7.38 | 1.2 | 40 | 500 | 1437 | 1.65 | 4.59 |  | 0.93 | 0.7 | 9.7
492 | 6.6 | 1.2 | 40 | 500 | 1452 | 1.47 | 4.05 |  | 0.87 | 0.3 | 8.5
493 | 3.35 | 1.2 | 40 | 500 | 709 | 0.87 | 4.91 |  | 0.99 | 0.5 | 5.6
494 | 4.3 | 1.2 | 40 | 500 | 732 | 0.29 | 1.58 |  | 0.94 | 0.8 | 8.1
495 | 15.3 | 1 | 10 | 585 | 1838 | 0.82 | 1.78 | 0.79 | 0.9 | 0.25 | 2.44
498 | 10.54 | 1.2 | 10 | 500 | 2600 | 2.12 | 3.26 | 0.98 |  | 0 | 5
499 | 2.9 | 1.2 | 10 | 20 | 44.26 | 0.03 | 2.44 | 0.01 |  | 2.06 | 5.05
500 | 18.71 | 1.2 | 10 | 500 | 335.28 | 0.17 | 2.06 | 0.1 |  | 4.15 | 10.24
501 | 5.5 | 1.2 | 10 | 20 | 335.28 | 0.17 | 2.06 | 0.1 |  | 4.15 | 10.24
502 | 17.5 | 1.2 | 10 | 300 | 335.28 | 0.17 | 2.06 | 0.1 |  | 4.15 | 10.24
503 | 10.62 | 1.2 | 10 | 60 | 335.28 | 0.17 | 2.06 | 0.1 |  | 4.15 | 10.24
504 | 13.12 | 1.2 | 10 | 100 | 335.28 | 0.17 | 2.06 | 0.1 |  | 4.15 | 10.24
505 | 5.4 | 0.8 | 22 | 292.5 | 1478 | 0.56 | 1.52 |  |  | 0 | 2
506 | 3.2 | 0.6 | 22 | 292.5 | 1478 | 0.56 | 1.52 |  |  | 0 | 0
507 | 8.7 | 1 | 22 | 292.5 | 1478 | 0.56 | 1.52 |  |  | 0 | 2
508 | 12.6 | 1.2 | 22 | 292.5 | 1478 | 0.56 | 1.52 |  |  | 0 | 2
509 | 2.2 | 0.6 | 22 | 292.5 | 2070 | 0.81 | 1.57 |  |  | 0 | 1
510 | 5.2 | 0.8 | 22 | 292.5 | 2070 | 0.81 | 1.57 |  |  | 0 | 1
511 | 9.9 | 1 | 22 | 292.5 | 2070 | 0.81 | 1.57 |  |  | 0 | 1
512 | 14.5 | 1.2 | 22 | 292.5 | 2070 | 0.81 | 1.57 |  |  | 0 | 1
513 | 2.7 | 0.6 | 22 | 292.5 | 1339 | 0.5 | 1.49 |  |  | 0 | 2
514 | 6.7 | 1 | 22 | 292.5 | 1339 | 0.5 | 1.49 |  |  | 0 | 2
515 | 9.8 | 1.2 | 22 | 292.5 | 1339 | 0.5 | 1.49 |  |  | 0 | 2
516 | 4.4 | 0.8 | 22 | 292.5 | 1339 | 0.5 | 1.49 |  |  | 0 | 2
517 | 3.1 | 0.6 | 22 | 292.5 | 2794 | 1.22 | 1.75 |  |  | 0 | 1
518 | 10.5 | 1 | 22 | 292.5 | 2794 | 1.22 | 1.75 |  |  | 0 | 1
519 | 6.2 | 0.8 | 22 | 292.5 | 2794 | 1.22 | 1.75 |  |  | 0 | 1
520 | 16.2 | 1.2 | 22 | 292.5 | 2794 | 1.22 | 1.75 |  |  | 0 | 1
521 | 2.7 | 0.6 | 22 | 292.5 | 2209 | 0.89 | 1.61 |  |  | 0 | 1.0037
522 | 13.9 | 1.2 | 22 | 292.5 | 2209 | 0.89 | 1.61 |  |  | 0 | 1
523 | 8.9 | 1 | 22 | 292.5 | 2209 | 0.89 | 1.61 |  |  | 0 | 1
524 | 5.1 | 0.8 | 22 | 292.5 | 2209 | 0.89 | 1.61 |  |  | 0 | 1
525 | 17.2 | 1.6 | 25 | 500 | 1359 | 3.11 | 9.15 | 0.15 |  | 5.4 | 6
526 | 13.57 | 1.6 | 25 | 250 | 1359 | 3.11 | 9.15 | 0.15 |  | 5.4 | 6
527 | 11.98 | 1.6 | 25 | 100 | 1359 | 3.11 | 9.15 | 0.15 |  | 5.4 | 6
528 | 9 | 1.6 | 25 | 250 | 747 | 1.66 | 8.89 | 0.08 |  | 9.2 | 9.1
529 | 6.25 | 1.6 | 25 | 100 | 747 | 1.66 | 8.89 | 0.08 |  | 9.2 | 9.1
530 | 11.67 | 1.6 | 25 | 500 | 747 | 1.66 | 8.89 | 0.08 |  | 9.2 | 9.1
531 | 11.97 | 1.6 | 25 | 250 | 1432 | 2.4 | 6.7 | 0.21 |  | 3.7 | 5.3
532 | 9.96 | 1.6 | 25 | 100 | 1432 | 2.4 | 6.7 | 0.21 |  | 3.7 | 5.3
533 | 15.97 | 1.6 | 25 | 500 | 1432 | 2.4 | 6.7 | 0.21 |  | 3.7 | 5.3
534 | 7.95 | 1.6 | 25 | 100 | 992 | 2.27 | 9.15 | 0.11 |  | 7 | 6.7
535 | 10.92 | 1.6 | 25 | 250 | 992 | 2.27 | 9.15 | 0.11 |  | 7 | 6.7
536 | 13.96 | 1.6 | 25 | 500 | 992 | 2.27 | 9.15 | 0.11 |  | 7 | 6.7
537 | 0.98 | 1.2 | 27 | 50 | 154.7 | 0.87 | 22.5 |  | 0.91 | 0 | 7.6
538 | 2.37 | 1.5 | 27 | 50 | 154.7 | 0.87 | 22.5 |  | 0.91 | 0 | 7.6
539 | 3.85 | 1.8 | 27 | 50 | 154.7 | 0.87 | 22.5 |  | 0.91 | 0 | 7.6
540 | 1.26 | 1.2 | 27 | 50 | 358.9 | 1.02 | 11.37 |  | 1.04 | 7.3 | 2.6
541 | 3.06 | 1.5 | 27 | 50 | 358.9 | 1.02 | 11.37 |  | 1.04 | 7.3 | 2.6
542 | 4.81 | 1.8 | 27 | 50 | 358.9 | 1.02 | 11.37 |  | 1.04 | 7.3 | 2.6
543 | 12.8 | 1.2 | 27 | 500 | 358.9 | 1.02 | 11.37 |  | 1.04 | 7.3 | 2.6
544 | 26.8 | 1.2 | 40 | 500 | 349 | 0.38 | 4.36 |  | 1.1 | 3.06 | 10.29
545 | 21.4 | 1.2 | 60 | 500 | 349 | 0.38 | 4.36 |  | 1.1 | 3.06 | 10.29
546 | 19.6 | 1.2 | 20 | 500 | 349 | 0.38 | 4.36 |  | 1.1 | 3.06 | 10.29
547 | 22.5 | 1.2 | 40 | 400 | 349 | 0.38 | 4.36 |  | 1.1 | 3.06 | 10.29
548 | 11.5 | 1.2 | 40 | 300 | 349 | 0.38 | 4.36 |  | 1.1 | 3.06 | 10.29
549 | 5.1 | 1.2 | 40 | 500 | 321 |  | 0 |  | 1.1 | 1.74
550 | 11.32 | 1.2 | 50 | 100 | 1557 | 0.78 | 2 |  |  | 10.7 | 6.2
551 | 14.88 | 1.2 | 50 | 250 | 1557 | 0.78 | 2 |  |  | 10.7 | 6.2
552 | 17.62 | 1.2 | 50 | 500 | 1557 | 0.78 | 2 |  |  | 10.7 | 6.2
553 | 7.1 | 1.2 | 7.5 | 292.5 | 880 | 0.45 | 2.05 |  |  | 4.03 | 19.51
554 | 1.5 | 0.6 | 7.5 | 292.5 | 880 | 0.45 | 2.05 |  |  | 4.03 | 19.51
555 | 3.1 | 0.8 | 7.5 | 292.5 | 880 | 0.45 | 2.05 |  |  | 4.03 | 19.51
556 | 5.2 | 1 | 7.5 | 292.5 | 880 | 0.45 | 2.05 |  |  | 4.03 | 19.51
557 | 1.5 | 0.6 | 7.5 | 292.5 | 840 | 0.36 | 1.71 |  |  | 3.63 | 8.59
558 | 2.75 | 0.8 | 7.5 | 292.5 | 840 | 0.36 | 1.71 |  |  | 3.63 | 8.59
559 | 4.65 | 1 | 7.5 | 292.5 | 840 | 0.36 | 1.71 |  |  | 3.63 | 8.59
560 | 6 | 1.2 | 7.5 | 292.5 | 840 | 0.36 | 1.71 |  |  | 3.63 | 8.59
561 | 2.1 | 0.6 | 7.5 | 292.5 | 850 | 0.47 | 2.21 |  |  | 4.6 | 14.8
562 | 5.7 | 1 | 7.5 | 292.5 | 850 | 0.47 | 2.21 |  |  | 4.6 | 14.8
563 | 3.75 | 0.8 | 7.5 | 292.5 | 850 | 0.47 | 2.21 |  |  | 4.6 | 14.8
564 | 7.3 | 1.2 | 7.5 | 292.5 | 850 | 0.47 | 2.21 |  |  | 4.6 | 14.8
565 | 8.75 | 1.2 | 7.5 | 292.5 | 885 | 0.38 | 1.72 |  |  | 0 | 2.8
566 | 6.87 | 1 | 7.5 | 292.5 | 885 | 0.38 | 1.72 |  |  | 0 | 2.8
567 | 4.25 | 0.8 | 7.5 | 292.5 | 885 | 0.38 | 1.72 |  |  | 0 | 2.8
568 | 4.25 | 0.6 | 7.5 | 292.5 | 1230 | 0.65 | 2.11 |  |  | 0 | 3.11
569 | 6.6 | 0.8 | 7.5 | 292.5 | 1230 | 0.65 | 2.11 |  |  | 0 | 3.11
570 | 7.87 | 1 | 7.5 | 292.5 | 1230 | 0.65 | 2.11 |  |  | 0 | 3.11
571 | 10.25 | 1.2 | 7.5 | 292.5 | 1230 | 0.65 | 2.11 |  |  | 0 | 3.11
572 | 5.8 | 1.2 | 7.5 | 292.5 | 880 | 0.45 | 2.05 |  |  | 0 | 9.86
573 | 15 | 1.2 | 7.5 | 292.5 | 2830 | 1.56 | 2.2 |  |  | 0.76 | 8.28
574 | 4.8 | 1.2 | 25 | 50 | 2680 | 1.54 | 2.3 | 0.83 | 1.47 | 1.5 | 9.3
575 | 6.88 | 1.2 | 25 | 100 | 2680 | 1.54 | 2.3 | 0.83 | 1.47 | 1.5 | 9.3
576 | 19.06 | 1.2 | 25 | 1000 | 2680 | 1.54 | 2.3 | 0.83 | 1.47 | 1.5 | 9.3
577 | 16.1 | 1.2 | 25 | 500 | 2680 | 1.54 | 2.3 | 0.83 | 1.47 | 1.5 | 9.3
578 | 12.18 | 1.2 | 25 | 200 | 2680 | 1.54 | 2.3 | 0.83 | 1.47 | 1.5 | 9.3
579 | 21.68 | 1.2 | 25 | 2000 | 2680 | 1.54 | 2.3 | 0.83 | 1.47 | 1.5 | 9.3
580 | 0.41 | 1 | 5 | 29.25 | 1377.9 | 0.73 | 2.11 | 0.54 |  | 0.43 | 12.76
581 | 2.1 | 1 | 5 | 29.25 | 1901 | 1.09 | 2.3 | 0.6 |  | 1.1 | 17.53
582 | 8.6 | 1.2 | 27 | 250 | 565.17 | 1.08 | 7.64 |  |  | 0 | 2.76
583 | 10.4 | 1.2 | 27 | 250 | 729.84 | 1.3 | 7.12 |  |  | 0 | 2.85
584 | 11.7 | 1.2 | 27 | 250 | 871.98 | 1.84 | 8.44 |  |  | 0 | 5.68
585 | 14.6 | 1.2 | 27 | 500 | 871.98 | 1.84 | 8.44 |  |  | 0 | 5.68
586 | 16.2 | 1.2 | 27 | 1000 | 871.98 | 1.84 | 8.44 |  |  | 0 | 5.68

## data
No. | EC | VW | FR | CNaCl | SSA | PV | PSave* | PVmicro | ID/IG | N | O | Ref.
| (mg/g) | (V) | (ml/min) | (mg/l) | (m2/g) | (cm3/g) | (nm) | (cm3/g) |  | (at. %) | (at. %)
1 | 6.4 | 1.2 | 9 | 390 | 651 | 0.5 | 3.07 | 0.18 |  |  |  | DOI:10.1016/j.jcis.2014.12.065
2 | 4.6 | 1.2 | 9 | 390 | 512 | 0.29 | 2.27 | 0.23
3 | 10 | 1 | 25 | 292 | 1877 | 2.4 | 5.11 | 0.3 | 0.92 | 4.6
4 | 5.63 | 0.6 | 25 | 292 | 1877 | 2.4 | 5.11 | 0.3 | 0.92 | 4.6
5 | 8.2 | 0.8 | 25 | 292 | 1877 | 2.4 | 5.11 | 0.3 | 0.92 | 4.6
6 | 12.63 | 1.2 | 25 | 292 | 1877 | 2.4 | 5.11 | 0.3 | 0.92 | 4.6
7 | 3.1 | 0.6 | 25 | 292 | 747 | 1.13 | 6.05 | 0.05 | 0.84 | 6.2
8 | 4.38 | 0.8 | 25 | 292 | 747 | 1.13 | 6.05 | 0.05 | 0.84 | 6.2
9 | 5 | 1 | 25 | 292 | 747 | 1.13 | 6.05 | 0.05 | 0.84 | 6.2
10 | 6.68 | 1.2 | 25 | 292 | 747 | 1.13 | 6.05 | 0.05 | 0.84 | 6.2
11 | 5.87 | 1.2 | 50 | 100 | 606.4 | 0.33 | 2.18 |  | 0.99 |  | 3.2 | DOI:10.1039/C5CC03999A
12 | 7 | 1.2 | 50 | 100 | 829.5 | 0.49 | 2.36 |  | 1.02 |  | 5.7
13 | 7.71 | 1.2 | 50 | 100 | 1187.8 | 0.78 | 2.63 |  | 1.05 |  | 10.4
14 | 10.1 | 1.2 | 50 | 250 | 1187.8 | 0.78 | 2.63 |  | 1.05 |  | 10.4
15 | 13.86 | 1.2 | 50 | 500 | 1187.8 | 0.78 | 2.63 |  | 1.05 |  | 10.4
16 | 4.5 | 1.2 | 27 | 500 | 106.2 | 0.23 | 8.66 | 0.02 | 0.91
17 | 14.2 | 1.2 | 27 | 500 | 474 | 2.81 | 23.71 | 0.03 | 1.05
18 | 14.58 | 1.2 | 20 | 584 | 694.7 | 0.38 | 2.19 |  |  | 8.3 |  | DOI:10.1016/j.cej.2019.01.098
19 | 20.63 | 1.2 | 20 | 584 | 842.3 | 0.5 | 2.37 |  |  | 6.7
20 | 17.22 | 1.2 | 20 | 584 | 891.5 | 0.46 | 2.06 |  |  | 4.2
21 | 13.3 | 1 | 10 | 585 | 1860 | 1.04 | 2.24 | 0.94 | 0.9 | 0.16 | 7.2 | DOI:10.1002/cssc.201800689
22 | 5.3 | 1.1 | 10 | 585 | 1860 | 1.04 | 2.24 | 0.94 | 0.9 | 0.16 | 7.2
23 | 3.1 | 1.2 | 10 | 585 | 1860 | 1.04 | 2.24 | 0.94 | 0.9 | 0.16 | 7.2
24 | 4.5 | 1.2 | 10 | 20 | 177.63 | 0.09 | 2.12 | 0.06 |  |  |  | 10.1039/c9en00028c
25 | 4.2 | 1.2 | 10 | 20 | 114.16 | 0.1 | 3.54 | 0.03
26 | 3.13 | 1.2 | 10 | 20 | 89.3 | 0.04 | 1.84 | 0.03
27 | 18.54 | 1.2 | 50 | 500 | 1185 | 0.93 | 3.14 | 0.26 | 1.01 |  |  | 10.1039/c9en01216h
28 | 20.21 | 1.2 | 50 | 500 | 1198 | 0.91 | 3.02 | 0.31 | 1.06 | 1.84
29 | 24.17 | 1.2 | 50 | 500 | 962 | 0.84 | 3.48 | 0.2 | 1.07 | 2.6
30 | 12.08 | 1.2 | 50 | 500 | 356 | 0.3 | 3.39 | 0.02 | 1.16 | 4.54
31 | 14 | 1 | 50 | 500 | 962 | 0.84 | 3.48 | 0.2 | 1.07
32 | 5.5 | 0.8 | 50 | 500 | 962 | 0.84 | 3.48 | 0.2 | 1.07
33 | 15 | 1.2 | 50 | 300 | 962 | 0.84 | 3.48 | 0.2 | 1.07
34 | 10 | 1.2 | 50 | 100 | 962 | 0.84 | 3.48 | 0.2 | 1.07
35 | 6.36 | 1.2 | 100 | 100 | 450.9 | 1.65 | 14.64 |  | 1.14 | 0 |  | DOI:10.1016/j.electacta.2016.02.049
36 | 7.64 | 1.2 | 100 | 100 | 541.6 | 1.53 | 11.3 |  | 1.19 | 0
37 | 9.86 | 1.2 | 100 | 100 | 676.9 | 1.98 | 11.7 |  | 1.17 | 0
38 | 15.1 | 1.2 | 100 | 300 | 676.9 | 1.98 | 11.7 |  | 1.17 | 0
39 | 19.8 | 1.2 | 100 | 500 | 676.9 | 1.98 | 11.7 |  | 1.17 | 0
40 | 15.6 | 1.5 | 8 | 1000 | 1100 |  | 0 | 0.6 |  |  |  | DOI:10.1016/j.seppur.2020.1165935
41 | 11.3 | 1.5 | 8 | 1000 | 1181 |  | 0 | 0.65
42 | 13.5 | 1.5 | 8 | 1000 | 1113 |  | 0 | 0.61
43 | 18.7 | 1.2 | 27 | 500 | 498 | 1.51 | 12.13 |  | 0.92 |  | 9 | 10.1039/C5TA01889G
44 | 5.28 | 0.6 | 50 | 300 | 1450.6 | 1.01 | 2.79 |  | 1.04 |  |  | 10.1038/srep32784
45 | 7.81 | 0.8 | 50 | 300 | 1450.6 | 1.01 | 2.79 |  | 1.04
46 | 10.16 | 1 | 50 | 300 | 1450.6 | 1.01 | 2.79 |  | 1.04
47 | 16.98 | 1.2 | 50 | 500 | 1450.6 | 1.01 | 2.79 |  | 1.04
48 | 12.56 | 1.2 | 50 | 300 | 1450.6 | 1.01 | 2.79 |  | 1.04
49 | 10.03 | 1.2 | 50 | 100 | 1450.6 | 1.01 | 2.79 |  | 1.04
50 | 12.56 | 1.2 | 50 | 250 | 1450.6 | 1.01 | 2.79 |  | 1.04
51 | 5.02 | 0.8 | 50 | 300 | 937.4 | 0.7 | 2.99 |  | 0.89
52 | 3.83 | 0.6 | 50 | 300 | 1187.8 | 0.78 | 2.63 |  | 0.99
53 | 6.02 | 0.8 | 50 | 300 | 1187.8 | 0.78 | 2.63 |  | 0.99
54 | 8.24 | 1 | 50 | 300 | 1187.8 | 0.78 | 2.63 |  | 0.99
55 | 10.94 | 1.2 | 50 | 300 | 1187.8 | 0.78 | 2.63 |  | 0.99
56 | 7.71 | 1.2 | 50 | 100 | 1187.8 | 0.78 | 2.63 |  | 0.99
57 | 10.1 | 1.2 | 50 | 250 | 1187.8 | 0.78 | 2.63 |  | 0.99
58 | 13.86 | 1.2 | 50 | 500 | 1187.8 | 0.78 | 2.63 |  | 0.99
59 | 3.19 | 0.6 | 50 | 300 | 937.4 | 0.7 | 2.99 |  | 0.89
60 | 9.25 | 1.2 | 50 | 300 | 937.4 | 0.7 | 2.99 |  | 0.89
61 | 6.5 | 1.2 | 50 | 100 | 937.4 | 0.7 | 2.99 |  | 0.89
62 | 11.6 | 1.2 | 50 | 500 | 937.4 | 0.7 | 2.99 |  | 0.89
63 | 7.29 | 1 | 50 | 300 | 937.4 | 0.7 | 2.99 |  | 0.89
64 | 8.9 | 1.2 | 50 | 1000 | 149 | 0.88 | 23.62 |  | 0.72 |  |  | DOI:10.1039/C6TA00618C
65 | 7.5 | 0.4 | 50 | 1000 | 898 | 1.31 | 5.84 |  | 0.91 | 9.43
66 | 20.5 | 1.2 | 50 | 1000 | 898 | 1.31 | 5.84 |  | 0.91 | 9.43
67 | 11.4 | 1.2 | 50 | 290 | 898 | 1.31 | 5.84 |  | 0.91 | 9.43
68 | 9.45 | 0.6 | 50 | 1000 | 898 | 1.31 | 5.84 |  | 0.91 | 9.43
69 | 12.25 | 0.8 | 50 | 1000 | 898 | 1.31 | 5.84 |  | 0.91 | 9.43
70 | 2 | 0.4 | 50 | 1000 | 149 | 0.88 | 23.62 |  | 0.72
71 | 2.75 | 0.6 | 50 | 1000 | 149 | 0.88 | 23.62 |  | 0.72
72 | 4.9 | 0.8 | 50 | 1000 | 149 | 0.88 | 23.62 |  | 0.72
73 | 6.6 | 1 | 50 | 1000 | 149 | 0.88 | 23.62 |  | 0.72
74 | 16.6 | 1.2 | 50 | 1000 | 825 | 0.5 | 2.42 |  | 1.03
75 | 5.15 | 0.4 | 50 | 1000 | 825 | 0.5 | 2.42 |  | 1.03
76 | 7 | 0.6 | 50 | 1000 | 825 | 0.5 | 2.42 |  | 1.03
77 | 9.5 | 0.8 | 50 | 1000 | 825 | 0.5 | 2.42 |  | 1.03
78 | 12 | 1 | 50 | 1000 | 825 | 0.5 | 2.42 |  | 1.03
79 | 16 | 1 | 50 | 1000 | 898 | 1.31 | 5.84 |  | 0.91 | 9.43
80 | 22.19 | 1.2 | 50 | 500 | 929 | 1.6 | 6.89 | 0.22 |  | 5.29 |  | 10.1039/C8TA04813D
81 | 11.25 | 1.2 | 50 | 500 | 927 | 0.78 | 3.37 | 0.31
82 | 21.52 | 1.2 | 20 | 500 | 1587 | 0.62 | 1.57 | 0.58 | 0.95 |  |  | DOI:10.1021/acssuschemeng.7b03015
83 | 25.16 | 1.4 | 20 | 500 | 1587 | 0.62 | 1.57 | 0.58 | 0.95
84 | 22.11 | 1.4 | 20 | 300 | 1587 | 0.62 | 1.57 | 0.58 | 0.95
85 | 18.62 | 1.4 | 20 | 100 | 1587 | 0.62 | 1.57 | 0.58 | 0.95
86 | 16.26 | 1 | 20 | 500 | 1587 | 0.62 | 1.57 | 0.58 | 0.95
87 | 10 | 1.4 | 10 | 500 | 1587 | 0.62 | 1.57 | 0.58 | 0.95
88 | 19.3 | 1.2 | 50 | 500 | 2695 | 1.15 | 1.71 |  | 0.99 |  |  | DOI:10.1039/c9en01233h
89 | 9.3 | 1.2 | 50 | 500 | 493 | 0.24 | 1.95 |  | 1.17
90 | 14.3 | 1.2 | 50 | 500 | 2207 | 0.95 | 1.72 |  | 1.13
91 | 13.3 | 1.2 | 50 | 500 | 1371 | 0.63 | 1.84 |  | 1.07
92 | 0.79 | 2 | 2.5 | 30 | 888 | 0.53 | 2.39 |  | 0.85 |  |  | DOI:10.1039/C8EN01181H
93 | 0.98 | 2 | 2.5 | 30 | 1579 | 0.85 | 2.15 |  | 0.95
94 | 0.05 | 2 | 2.5 | 30 | 607 | 0.52 | 3.43
95 | 0.63 | 1.4 | 2.5 | 25 | 1955 | 1.35 | 2.76 |  | 0.9
96 | 0.55 | 1.2 | 2.5 | 25 | 1955 | 1.35 | 2.76 |  | 0.9
97 | 1.18 | 2 | 2.5 | 30 | 1955 | 1.35 | 2.76 |  | 0.9
98 | 1.35 | 2 | 2.5 | 25 | 1955 | 1.35 | 2.76 |  | 0.9
99 | 2.35 | 2 | 2.5 | 50 | 1955 | 1.35 | 2.76 |  | 0.9
100 | 5.75 | 2 | 2.5 | 250 | 1955 | 1.35 | 2.76 |  | 0.9
101 | 5.13 | 1.8 | 2.5 | 250 | 1955 | 1.35 | 2.76 |  | 0.9
102 | 4.5 | 1.6 | 2.5 | 250 | 1955 | 1.35 | 2.76 |  | 0.9
103 | 3.88 | 1.4 | 2.5 | 250 | 1955 | 1.35 | 2.76 |  | 0.9
104 | 2.1 | 1.2 | 2.5 | 250 | 1955 | 1.35 | 2.76 |  | 0.9
105 | 2 | 1.8 | 2.5 | 50 | 1955 | 1.35 | 2.76 |  | 0.9
106 | 1.63 | 1.6 | 2.5 | 50 | 1955 | 1.35 | 2.76 |  | 0.9
107 | 1.3 | 1.4 | 2.5 | 50 | 1955 | 1.35 | 2.76 |  | 0.9
108 | 0.7 | 1.2 | 2.5 | 50 | 1955 | 1.35 | 2.76 |  | 0.9
109 | 1.13 | 1.8 | 2.5 | 25 | 1955 | 1.35 | 2.76 |  | 0.9
110 | 0.88 | 1.6 | 2.5 | 25 | 1955 | 1.35 | 2.76 |  | 0.9
111 | 0.63 | 1.4 | 2.5 | 25 | 1955 | 1.35 | 2.76 |  | 0.9
112 | 11.1 | 1.2 | 10 | 600 | 352.2 | 0.27 | 3.11 |  | 0.96 |  |  | DOI:10.1016/j.jelechem.2019.113307
113 | 18.6 | 1.2 | 10 | 600 | 352.2 | 0.31 | 3.52 |  | 1.04
114 | 14.75 | 1 | 10 | 600 | 352.2 | 0.31 | 3.52 |  | 1.04
115 | 12.1 | 0.8 | 10 | 600 | 352.2 | 0.31 | 3.52 |  | 1.04
116 | 12.81 | 1.2 | 50 | 1000 | 586.9 | 0.55 | 3.75 |  |  |  | 7.15 | DOI:10.1016/j.carbon.2018.01.035
117 | 14.54 | 1.2 | 50 | 1000 | 603.3 | 0.56 | 3.71 |  |  |  | 8.89
118 | 16.2 | 1.2 | 50 | 1000 | 728.2 | 0.65 | 3.57 |  |  |  | 10.06
119 | 15.03 | 1.2 | 50 | 1000 | 771 | 0.68 | 3.53 |  |  |  | 12.15
120 | 2.5 | 1 | 5 | 29.25 | 908 | 0.48 | 2.11 | 0.42 | 1.62 |  |  | DOI:j.chemosphere.2018.05.174
121 | 10.15 | 1 | 5 | 585 | 908 | 0.48 | 2.11 | 0.42 | 1.62
122 | 2.9 | 1 | 5 | 29.25 | 1819 | 0.95 | 2.09 | 0.77 | 1.27
123 | 22.5 | 1 | 5 | 585 | 1819 | 0.95 | 2.09 | 0.77 | 1.27
124 | 9.98 | 1 | 5 | 585 | 1307 | 0.69 | 2.11 | 0.59 | 1.54
125 | 2.4 | 1 | 5 | 29.25 | 1307 | 0.69 | 2.11 | 0.59 | 1.54
126 | 4.06 | 1.2 | 25 | 100 | 2140 | 1.11 | 2.07 | 0.86 | 1.54 |  |  | DOI:10.1016/j.carbon.2015.12.095
127 | 2.8 | 1.2 | 25 | 50 | 2140 | 1.11 | 2.07 | 0.86 | 1.54
128 | 11.9 | 1.2 | 25 | 500 | 2140 | 1.11 | 2.07 | 0.86 | 1.54
129 | 15.2 | 1.2 | 25 | 1000 | 2140 | 1.11 | 2.07 | 0.86 | 1.54
130 | 17.5 | 1.2 | 25 | 2000 | 2140 | 1.11 | 2.07 | 0.86 | 1.5411
131 | 11.87 | 1.2 | 25 | 200 | 2140 | 1.11 | 2.07 | 0.86 | 1.54
132 | 4.9 | 1.2 | 25 | 500 | 690 | 0.32 | 1.86 | 0.32 | 1.62
133 | 1.17 | 1.2 | 25 | 100 | 690 | 0.32 | 1.86 | 0.32 | 1.62
134 | 2.68 | 1.2 | 25 | 200 | 690 | 0.32 | 1.86 | 0.32 | 1.62
135 | 5.83 | 1.2 | 25 | 1000 | 690 | 0.32 | 1.86 | 0.32 | 1.62
136 | 6.31 | 1.2 | 25 | 2000 | 690 | 0.32 | 1.86 | 0.32 | 1.62
137 | 11.31 | 1.2 | 25 | 2000 | 1470 | 0.79 | 2.15 | 0.49 | 1.41
138 | 8.2 | 1.2 | 25 | 500 | 1470 | 0.79 | 2.15 | 0.49 | 1.41
139 | 1.88 | 1.2 | 25 | 50 | 1470 | 0.79 | 2.15 | 0.49 | 1.41
140 | 3.43 | 1.2 | 25 | 100 | 1470 | 0.79 | 2.15 | 0.49 | 1.41
141 | 4.18 | 1.2 | 25 | 200 | 1470 | 0.79 | 2.15 | 0.49 | 1.41
142 | 10.2 | 1.2 | 25 | 1000 | 1470 | 0.79 | 2.15 | 0.49 | 1.41
143 | 2.3 | 1.5 | 26 | 600 | 240 | 0.11 | 1.78 | 0.09 | 0.84 |  | 14.8 | DOI:10.1016/j.jaap.2016.06.009
144 | 4.3 | 1.5 | 26 | 600 | 353 | 0.19 | 2.11 | 0.14 | 0.96 |  | 15.71
145 | 3.8 | 1.5 | 26 | 600 | 381 | 0.17 | 1.77 | 0.14 | 0.9 |  | 12.01
146 | 3.9 | 1.5 | 26 | 600 | 551 | 0.23 | 1.68 | 0.21 | 0.6
147 | 2.7 | 1.5 | 26 | 600 | 491 | 0.22 | 1.78 | 0.19 | 0.7 |  | 7.77
148 | 1.96 | 1.2 | 25 | 20 | 1136 | 0.65 | 2.29 |  | 0.91 |  |  | 10.2166/wst.2016.372
149 | 6.9 | 1.2 | 10 | 250 | 1541 | 1.56 | 4.05 | 0.47 |  |  |  | 10.1039/C9TA12170F
150 | 8.2 | 1.2 | 25 | 200 | 302.3 | 1.13 | 14.95 |  | 1.26 |  |  | DOI:10.1016/j.electacta.2019.135420
151 | 10.2 | 1.2 | 25 | 300 | 302.3 | 1.13 | 14.95 |  | 1.26
152 | 13.2 | 1.2 | 25 | 500 | 302.3 | 1.13 | 14.95 |  | 1.26
153 | 11.8 | 1.2 | 25 | 300 | 401.1 | 1.65 | 16.45 |  | 1.17
154 | 9.7 | 1.2 | 25 | 200 | 401.1 | 1.65 | 16.45 |  | 1.17
155 | 15 | 1.2 | 25 | 500 | 401.1 | 1.65 | 16.45 |  | 1.17
156 | 8.62 | 1.2 | 25 | 100 | 642.7 | 0.53 | 3.3 |  |  | 8.7 |  | DOI:10.1016/j.electacta.2018.04.004
157 | 15.31 | 1.2 | 25 | 500 | 642.7 | 0.53 | 3.3 |  |  | 8.7
158 | 11.25 | 1.2 | 25 | 250 | 642.7 | 0.53 | 3.3 |  |  | 8.7
159 | 6.56 | 1.2 | 25 | 250 | 934.9 | 0.46 | 1.97 |  |  | 11.9
160 | 5.4 | 1.2 | 25 | 100 | 934.9 | 0.46 | 1.97 |  |  | 11.9
161 | 9.37 | 1.2 | 25 | 500 | 934.9 | 0.46 | 1.97 |  |  | 11.9
162 | 10.8 | 1.2 | 20 | 500 | 740 | 2.1 | 11.35 | 0.11 |  |  |  | DOI:10.1016/j.desal.2017.11.036
163 | 9.43 | 1.2 | 20 | 500 | 712 | 0.4 | 2.25 | 0.29
164 | 9.7 | 1.2 | 20 | 500 | 1062 | 0.59 | 2.21 | 0.32
165 | 10.14 | 1.2 | 20 | 500 | 1347 | 0.76 | 2.27 | 0.34
166 | 3.32 | 1.6 | 50 | 50 | 1321 | 0.59 | 1.79 |  | 1.04 |  |  | DOI:10.1016/j.electacta.2014.11.086
167 | 4.77 | 1.6 | 50 | 100 | 1321 | 0.59 | 1.79 |  | 1.04
168 | 5.62 | 1.6 | 50 | 250 | 1321 | 0.59 | 1.79 |  | 1.04
169 | 5.81 | 1.6 | 50 | 500 | 1321 | 0.59 | 1.79 |  | 1.04
170 | 0.55 | 1 | 25 | 25 | 779 | 0.41 | 2.11 | 0.18 |  |  |  | 10.1039/c2jm32207b
171 | 0.55 | 1.2 | 25 | 25 | 779 | 0.41 | 2.11 | 0.18
172 | 0.58 | 1.4 | 25 | 25 | 779 | 0.41 | 2.11 | 0.18
173 | 0.64 | 1.6 | 25 | 25 | 779 | 0.41 | 2.11 | 0.18
174 | 0.78 | 1.8 | 25 | 25 | 779 | 0.41 | 2.11 | 0.18
175 | 0.85 | 2 | 25 | 25 | 779 | 0.41 | 2.11 | 0.18
176 | 2.94 | 1.2 | 25 | 50 | 779 | 0.41 | 2.11 | 0.18
177 | 0.25 | 1.6 | 25 | 25 | 963 | 0.49 | 2.04 | 0.22
178 | 0.23 | 1.4 | 25 | 25 | 963 | 0.49 | 2.04 | 0.22
179 | 0.34 | 1.8 | 25 | 25 | 963 | 0.49 | 2.04 | 0.22
180 | 0.21 | 1.2 | 25 | 25 | 963 | 0.49 | 2.04 | 0.22
181 | 0.4 | 2 | 25 | 25 | 963 | 0.49 | 2.04 | 0.22
182 | 0.2 | 1 | 25 | 25 | 963 | 0.49 | 2.04 | 0.22
183 | 0.41 | 1.2 | 25 | 25 | 407 | 0.3 | 2.95 | 0.09
184 | 7.25 | 2 | 10 | 25 | 1016 | 0.78 | 3.07 | 0.3 | 0.94 | 0.46 | 6.99 | DOI:10.1016/j.electacta.2018.12.072
185 | 6.55 | 2 | 15 | 25 | 1016 | 0.78 | 3.07 | 0.3 | 0.94 | 0.46 | 6.99
186 | 6.22 | 2 | 5 | 25 | 1016 | 0.78 | 3.07 | 0.3 | 0.94 | 0.46 | 6.99
187 | 5.2 | 1.4 | 10 | 25 | 1016 | 0.78 | 3.07 | 0.3 | 0.94 | 0.46 | 6.99
188 | 6 | 1.6 | 10 | 25 | 1016 | 0.78 | 3.07 | 0.3 | 0.94 | 0.46 | 6.99
189 | 6.8 | 1.8 | 10 | 25 | 1016 | 0.78 | 3.07 | 0.3 | 0.94 | 0.46 | 6.99
190 | 19.43 | 2 | 10 | 250 | 1016 | 0.78 | 3.07 | 0.3 | 0.94 | 0.46 | 6.99
191 | 9.31 | 2 | 10 | 50 | 1016 | 0.78 | 3.07 | 0.3 | 0.94 | 0.46 | 6.99
192 | 11.02 | 2 | 10 | 125 | 1016 | 0.78 | 3.07 | 0.3 | 0.94 | 0.46 | 6.99
193 | 6.56 | 2 | 10 | 25 | 698 | 0.63 | 3.61 | 0.15 | 1.04 | 0.61 | 6.76
194 | 7.5 | 2 | 10 | 50 | 698 | 0.63 | 3.61 | 0.15 | 1.04 | 0.61 | 6.76
195 | 8.43 | 2 | 10 | 125 | 698 | 0.63 | 3.61 | 0.15 | 1.04 | 0.61 | 6.76
196 | 14.53 | 2 | 10 | 250 | 698 | 0.63 | 3.61 | 0.15 | 1.04 | 0.61 | 6.76
197 | 6.45 | 2 | 10 | 25 | 633 | 0.53 | 3.35 | 0.11 | 0.92 | 0.57 | 8.47
198 | 7.08 | 2 | 10 | 50 | 633 | 0.53 | 3.35 | 0.11 | 0.92 | 0.57 | 8.47
199 | 8.13 | 2 | 10 | 125 | 633 | 0.53 | 3.35 | 0.11 | 0.92 | 0.57 | 8.47
200 | 13.54 | 2 | 10 | 250 | 633 | 0.53 | 3.35 | 0.11 | 0.92 | 0.57 | 8.47
201 | 3.3 | 1.2 | 40 | 100 | 271.5 | 0.12 | 1.83 | 0.11 | 0.52 | 0 | 0.82 | DOI:10.1016/j.desal.2019.114278
202 | 4.2 | 1.4 | 40 | 100 | 271.5 | 0.12 | 1.83 | 0.11 | 0.52 | 0 | 0.82
203 | 5.2 | 1.6 | 40 | 100 | 271.5 | 0.12 | 1.83 | 0.11 | 0.52 | 0 | 0.82
204 | 4 | 1.2 | 40 | 100 | 361.1 | 0.17 | 1.93 | 0.14 | 0.7 | 0 | 0.52
205 | 4.7 | 1.4 | 40 | 100 | 361.1 | 0.17 | 1.93 | 0.14 | 0.7 | 0 | 0.5216
206 | 5.8 | 1.6 | 40 | 100 | 361.1 | 0.17 | 1.93 | 0.14 | 0.7 | 0 | 0.52
207 | 3.3 | 1.2 | 40 | 100 | 211.7 | 0.11 | 2 | 0.09 | 0.71 | 0 | 0.38
208 | 3.7 | 1.4 | 40 | 100 | 211.7 | 0.11 | 2 | 0.09 | 0.71 | 0 | 0.38
209 | 4.7 | 1.6 | 40 | 100 | 211.7 | 0.11 | 2 | 0.09 | 0.71 | 0 | 0.38
210 | 7.2 | 1.2 | 40 | 250 | 271.5 | 0.12 | 1.83 | 0.11 | 0.52 | 0 | 0.82
211 | 8.2 | 1.4 | 40 | 250 | 271.5 | 0.12 | 1.83 | 0.11 | 0.52 | 0 | 0.82
212 | 9.3 | 1.6 | 40 | 250 | 271.5 | 0.12 | 1.83 | 0.11 | 0.52 | 0 | 0.82
213 | 7.7 | 1.2 | 40 | 250 | 361.1 | 0.17 | 1.93 | 0.14 | 0.7 | 0 | 0.52
214 | 8.7 | 1.4 | 40 | 250 | 361.1 | 0.17 | 1.93 | 0.14 | 0.7 | 0 | 0.52
215 | 10.3 | 1.6 | 40 | 250 | 361.1 | 0.17 | 1.93 | 0.14 | 0.7 | 0 | 0.52
216 | 5.2 | 1.2 | 40 | 250 | 211.7 | 0.11 | 2 | 0.09 | 0.71 | 0 | 0.38
217 | 6.3 | 1.4 | 40 | 250 | 211.7 | 0.11 | 2 | 0.09 | 0.71 | 0 | 0.38
218 | 7 | 1.6 | 40 | 250 | 211.7 | 0.11 | 2 | 0.09 | 0.71 | 0 | 0.38
219 | 13.94 | 1.4 |  | 80 | 464.89 | 0.36 | 3.1 | 0.01 | 0.88 | 3.9 | 19.97 | DOI:10.1016/j.jcis.2019.04.082
220 | 21.56 | 1.4 |  | 80 | 751.56 | 0.71 | 3.78 | 0.13 | 0.9 | 4.38 | 10.03
221 | 21.75 | 1.4 |  | 80 | 818.64 | 0.73 | 3.57 | 0.14 | 0.92 | 3.71 | 9.75
222 | 25 | 1 |  | 330 | 751.56 | 0.71 | 3.78 | 0.13 | 0.9 | 4.38 | 10.03
223 | 43.05 | 1.2 |  | 330 | 751.56 | 0.71 | 3.78 | 0.13 | 0.9 | 4.38 | 10.03
224 | 55.79 | 1.4 |  | 330 | 751.56 | 0.71 | 3.78 | 0.13 | 0.9 | 4.38 | 10.03
225 | 18.74 | 1.2 |  | 80 | 751.56 | 0.71 | 3.78 | 0.13 | 0.9 | 4.38 | 10.03
226 | 20.97 | 1.2 |  | 165 | 751.56 | 0.71 | 3.78 | 0.13 | 0.9 | 4.38 | 10.03
227 | 8.37 | 1.2 | 50 | 1000 | 472.2 | 0.47 | 3.98 |  | 1.18 | 6.8 | 11.93 | DOI:10.1016/j.jelechem.2018.05.024
228 | 13.74 | 1.2 | 50 | 1000 | 650.2 | 0.63 | 3.88 |  | 1.05 | 8.78 | 8.47
229 | 17.29 | 1.2 | 50 | 1000 | 874.5 | 0.78 | 3.57 |  | 0.91 | 10.21 | 5.36
230 | 14.3 | 1.2 | 50 | 500 | 874.5 | 0.78 | 3.57 |  | 0.91 | 10.21 | 5.36
231 | 8.22 | 1.2 | 50 | 250 | 874.5 | 0.78 | 3.57 |  | 0.91 | 10.21 | 5.36
232 | 7.7 | 0.8 | 50 | 1000 | 874.5 | 0.78 | 3.57 |  | 0.91 | 10.21 | 5.36
233 | 14.4 | 1.2 | 80 | 1000 | 874.5 | 0.78 | 3.57 |  | 0.91 | 10.21 | 5.36
234 | 17.8 | 1.2 | 20 | 1000 | 874.5 | 0.78 | 3.57 |  | 0.91 | 10.21 | 5.36
235 | 12.81 | 1.2 | 50 | 1000 | 585 | 0.55 | 3.76 |  | 0.78 | 1.8 | 7.04 | DOI:10.1039/C5TA00435G18
236 | 10.67 | 1.2 | 50 | 500 | 585 | 0.55 | 3.76 |  | 0.78 | 1.8 | 7.04
237 | 6.72 | 1.2 | 50 | 200 | 585 | 0.55 | 3.76 |  | 0.78 | 1.8 | 7.04
238 | 3.75 | 0.6 | 40 | 250 | 1025.93 | 1.25 | 4.87 |  | 1.04 | 3.02 | 4.52 | DOI:10.1016/j.seppur.2019.115918
239 | 4.16 | 0.6 | 40 | 589 | 1025.93 | 1.25 | 4.87 |  | 1.04 | 3.02 | 4.52
240 | 3.75 | 0.6 | 40 | 50 | 1025.93 | 1.25 | 4.87 |  | 1.04 | 3.02 | 4.52
241 | 6.25 | 0.8 | 40 | 250 | 1025.93 | 1.25 | 4.87 |  | 1.04 | 3.02 | 4.52
242 | 7.2 | 0.8 | 40 | 500 | 1025.93 | 1.25 | 4.87 |  | 1.04 | 3.02 | 4.52
243 | 5.41 | 0.8 | 40 | 50 | 1025.93 | 1.25 | 4.87 |  | 1.04 | 3.02 | 4.52
244 | 9.25 | 1 | 40 | 250 | 1025.93 | 1.25 | 4.87 |  | 1.04 | 3.02 | 4.52
245 | 10.37 | 1 | 40 | 500 | 1025.93 | 1.25 | 4.87 |  | 1.04 | 3.02 | 4.52
246 | 8.95 | 1 | 40 | 50 | 1025.93 | 1.25 | 4.87 |  | 1.04 | 3.02 | 4.52
247 | 11.25 | 1.2 | 40 | 250 | 1025.93 | 1.25 | 4.87 |  | 1.04 | 3.02 | 4.52
248 | 14.2 | 1.2 | 40 | 500 | 1025.93 | 1.25 | 4.87 |  | 1.04 | 3.02 | 4.52
249 | 10.25 | 1.2 | 40 | 50 | 1025.93 | 1.25 | 4.87 |  | 1.04 | 3.02 | 4.52
250 | 12.5 | 1.4 | 40 | 250 | 1025.93 | 1.25 | 4.87 |  | 1.04 | 3.02 | 4.52
251 | 16.62 | 1.4 | 40 | 500 | 1025.93 | 1.25 | 4.87 |  | 1.04 | 3.02 | 4.52
252 | 10.75 | 1.4 | 40 | 50 | 1025.93 | 1.25 | 4.87 |  | 1.04 | 3.02 | 4.52
253 | 4.25 | 0.6 | 40 | 500 | 1135 | 1.89 | 6.66 |  | 1.06 | 3.73 | 5.75 | DOI:10.1016/j.seppur.2018.09.085
254 | 6.75 | 0.8 | 40 | 500 | 1135 | 1.89 | 6.66 |  | 1.06 | 3.73 | 5.75
255 | 3.56 | 1 | 40 | 50 | 1135 | 1.89 | 6.66 |  | 1.06 | 3.73 | 5.75
256 | 5.57 | 1.2 | 40 | 50 | 1135 | 1.89 | 6.66 |  | 1.06 | 3.73 | 5.75
257 | 9.77 | 1.4 | 40 | 50 | 1135 | 1.89 | 6.66 |  | 1.06 | 3.73 | 5.75
258 | 8.54 | 1 | 40 | 250 | 1135 | 1.89 | 6.66 |  | 1.06 | 3.73 | 5.75
259 | 10.72 | 1.2 | 40 | 250 | 1135 | 1.89 | 6.66 |  | 1.06 | 3.73 | 5.75
260 | 14.15 | 1.4 | 40 | 250 | 1135 | 1.89 | 6.66 |  | 1.06 | 3.73 | 5.75
261 | 10 | 1 | 40 | 500 | 1135 | 1.89 | 6.66 |  | 1.06 | 3.73 | 5.75
262 | 12.1 | 1.2 | 40 | 500 | 1135 | 1.89 | 6.66 |  | 1.06 | 3.73 | 5.75
263 | 17.75 | 1.4 | 40 | 500 | 1135 | 1.89 | 6.66 |  | 1.06 | 3.73 | 5.75
264 | 7.5 | 1.2 | 100 | 200 | 2189 | 1.11 | 2.03 | 0.96 | 0.95 | 0 | 9.24 | 10.1021/acs.langmuir.7b03175
265 | 17.65 | 1.2 | 100 | 300 | 2189 | 1.11 | 2.03 | 0.96 | 0.95 | 0 | 9.242
266 | 21.3 | 1.2 | 100 | 500 | 2189 | 1.11 | 2.03 | 0.96 | 0.95 | 0 | 9.24
267 | 13 | 1 | 100 | 500 | 2189 | 1.11 | 2.03 | 0.96 | 0.95 | 0 | 9.24
268 | 7.4 | 0.8 | 100 | 500 | 2189 | 1.11 | 2.03 | 0.96 | 0.95 | 0 | 9.24
269 | 12.3 | 1.2 | 50 | 500 | 2189 | 1.11 | 2.03 | 0.96 | 0.95 | 0 | 9.24
270 | 6.6 | 1.2 | 24.96 | 292 | 747 | 1.1 | 5.89 | 0.05 | 0.84 | 0 | 6.2 | 10.1021/acssuschemeng.8b05782
271 | 11 | 1.2 | 24.96 | 292 | 947 | 2.2 | 9.29 | 0.02 | 0.87 | 0 | 9.7
272 | 5.5 | 1.2 | 24.96 | 292 | 628 | 1.4 | 8.92 | 0.05 | 0.83 | 0 | 6.4
273 | 9 | 1.2 | 24.96 | 292 | 907 | 2.8 | 12.35 | 0.05 | 0.83 | 0 | 8.1
274 | 8 | 1.2 | 24.96 | 292 | 884 | 2 | 9.05 | 0.08 | 0.76 | 0 | 8
275 | 9.05 | 1.2 | 24.96 | 292 | 1037 | 3 | 11.57 | 0.08 | 0.76 | 0 | 9.7
276 | 10.2 | 1.2 | 24.96 | 292 | 1434 | 1.86 | 5.19 | 0.52 |  | 0 | 7.2
277 | 12.63 | 1.2 | 24.96 | 292 | 1877 | 2.7 | 5.75 | 0.66 |  | 0 | 4.6
278 | 14.2 | 1.2 | 24.96 | 292 | 1581 | 2.6 | 6.58 | 0.42 |  | 0 | 5.4
279 | 9.8 | 1.2 | 24.96 | 292 | 1542 | 3.9 | 10.12 | 0.48 |  | 0 | 4.4
280 | 9.8 | 1.2 | 24.96 | 292 | 1823 | 4.2 | 9.22 | 0.53 |  | 0 | 5.8
281 | 6.9 | 1.2 | 40 | 100 | 512 | 0.7 | 5.47 |  | 0.86 | 2.92 | 12.62 | DOI:10.1016/j.apsusc.2016.02.085
282 | 8.5 | 1.2 | 40 | 300 | 512 | 0.7 | 5.47 |  | 0.86 | 2.92 | 12.62
283 | 10.28 | 1.2 | 40 | 500 | 512 | 0.7 | 5.47 |  | 0.86 | 2.92 | 12.62
284 | 12.95 | 1.4 | 40 | 500 | 512 | 0.7 | 5.47 |  | 0.86 | 2.92 | 12.62
285 | 8 | 1 | 40 | 500 | 512 | 0.7 | 5.47 |  | 0.86 | 2.92 | 12.62
286 | 5.94 | 0.8 | 40 | 500 | 512 | 0.7 | 5.47 |  | 0.86 | 2.92 | 12.62
287 | 8.45 | 1.2 | 20 | 500 | 512 | 0.7 | 5.47 |  | 0.86 | 2.92 | 12.62
288 | 9 | 1.2 | 30 | 500 | 512 | 0.7 | 5.47 |  | 0.86 | 2.92 | 12.62
289 | 8 | 1.2 | 50 | 500 | 512 | 0.7 | 5.47 |  | 0.86 | 2.92 | 12.62
290 | 5.48 | 1.2 | 34 | 589 | 171.6 | 0.17 | 4.07 |  | 0.97 | 7.05 | 5.85 | DOI:10.1016/j.electacta.2018.01.044
291 | 7.08 | 1.4 | 34 | 589 | 171.6 | 0.17 | 4.07 |  | 0.97 | 7.05 | 5.85
292 | 12.81 | 1.2 | 50 | 1000 | 586.9 | 0.55 | 3.75 |  | 1.13 | 0 | 7.15 | DOI:10.1016/j.carbon.2018.01.035
293 | 14.54 | 1.2 | 50 | 1000 | 603.3 | 0.56 | 3.71 |  | 1.13 | 0 | 8.89
294 | 8.31 | 1.2 | 50 | 250 | 728.2 | 0.65 | 3.57 |  | 1.13 | 0 | 10.06
295 | 13.72 | 1.2 | 50 | 500 | 728.2 | 0.65 | 3.57 |  | 1.13 | 0 | 10.06
296 | 16.2 | 1.2 | 50 | 1000 | 728.2 | 0.65 | 3.57 |  | 1.13 | 0 | 10.06
297 | 15.03 | 1.2 | 50 | 1000 | 771 | 0.68 | 3.53 |  | 1.13 | 0 | 12.15
298 | 11.8 | 1.2 | 25 | 200 | 439 | 1.81 | 16.49 |  | 1.13 | 10.6 | 6.63 | DOI:10.1016/j.electacta.2019.135420
299 | 13.4 | 1.2 | 25 | 300 | 439 | 1.81 | 16.49 |  | 1.13 | 10.6 | 6.63
300 | 16.7 | 1.2 | 25 | 500 | 439 | 1.81 | 16.49 |  | 1.13 | 10.6 | 6.63
301 | 12.25 | 1.4 | 40 | 500 | 898 | 0.65 | 2.89 | 0.3 | 1.2 | 7.59 | 8.17 | 10.1039/C6TA02420C
302 | 11.38 | 1.4 | 40 | 500 | 398 | 0.55 | 5.52 | 0.07 | 0.93 | 2.04 | 12.84
303 | 8.04 | 1 | 40 | 100 | 813 | 0.65 | 3.2 | 0.25 | 1.11 | 6.34 | 10.52
304 | 8.75 | 1.2 | 40 | 100 | 813 | 0.65 | 3.2 | 0.25 | 1.11 | 6.34 | 10.52
305 | 9.31 | 1.4 | 40 | 100 | 813 | 0.65 | 3.2 | 0.25 | 1.11 | 6.34 | 10.52
306 | 12.43 | 1.4 | 40 | 300 | 813 | 0.65 | 3.2 | 0.25 | 1.11 | 6.34 | 10.52
307 | 16.63 | 1.4 | 40 | 500 | 813 | 0.65 | 3.2 | 0.25 | 1.11 | 6.34 | 10.52
308 | 8.48 | 1.4 | 20 | 100 | 813 | 0.65 | 3.2 | 0.25 | 1.11 | 6.34 | 10.52
309 | 7.96 | 1.4 | 60 | 100 | 813 | 0.65 | 3.2 | 0.25 | 1.11 | 6.34 | 10.52
310 | 4.7 | 1 | 40 | 100 | 898 | 0.65 | 2.89 | 0.3 | 1.2 | 7.59 | 8.1723
311 | 5.9 | 1.2 | 40 | 100 | 898 | 0.65 | 2.89 | 0.3 | 1.2 | 7.59 | 8.17
312 | 6.8 | 1.4 | 40 | 100 | 898 | 0.65 | 2.89 | 0.3 | 1.2 | 7.59 | 8.17
313 | 9.9 | 1.4 | 40 | 300 | 898 | 0.65 | 2.89 | 0.3 | 1.2 | 7.59 | 8.17
314 | 12.2 | 1.4 | 40 | 500 | 898 | 0.65 | 2.89 | 0.3 | 1.2 | 7.59 | 8.17
315 | 3.67 | 1 | 40 | 100 | 398 | 0.55 | 5.52 | 0.07 | 0.93 | 2.04 | 12.84
316 | 3.93 | 1.2 | 40 | 100 | 398 | 0.55 | 5.52 | 0.07 | 0.93 | 2.04 | 12.84
317 | 4.76 | 1.4 | 40 | 100 | 398 | 0.55 | 5.52 | 0.07 | 0.93 | 2.04 | 12.84
318 | 9.39 | 1.4 | 40 | 300 | 398 | 0.55 | 5.52 | 0.07 | 0.93 | 2.04 | 12.84
319 | 11.25 | 1.4 | 40 | 500 | 398 | 0.55 | 5.52 | 0.07 | 0.93 | 2.04 | 12.84
320 | 13.5 | 1.2 | 15 | 500 | 4482 |  | 0 |  | 1.05 | 0.47 | 10.22 | DOI:10.1016/j.apsusc.2020.146485
321 | 12 | 1.6 | 15 | 100 | 4482 |  | 0 |  | 1.05 | 0.47 | 10.22
322 | 34 | 1.6 | 15 | 250 | 4482 |  | 0 |  | 1.05 | 0.47 | 10.22
323 | 40 | 1.6 | 15 | 500 | 4482 |  | 0 |  | 1.05 | 0.47 | 10.22
324 | 45 | 1.6 | 15 | 1000 | 4482 |  | 0 |  | 1.05 | 0.47 | 10.22
325 | 65 | 1.6 | 15 | 2000 | 4482 |  | 0 |  | 1.05 | 0.47 | 10.22
326 | 9.55 | 1.6 | 15 | 800 | 80.58 | 0.13 | 6.4 |  | 1.18 | 0 | 14.92 | DOI:10.1016/j.electacta.2020.135639
327 | 9.5 | 1.6 | 15 | 500 | 80.58 | 0.13 | 6.4 |  | 1.18 | 0 | 14.92
328 | 8.9 | 1.6 | 15 | 200 | 80.58 | 0.13 | 6.4 |  | 1.18 | 0 | 14.92
329 | 7.49 | 1.6 | 15 | 100 | 80.58 | 0.13 | 6.4 |  | 1.18 | 0 | 14.92
330 | 2 | 1.6 | 15 | 50 | 80.58 | 0.13 | 6.4 |  | 1.18 | 0 | 14.92
331 | 19.57 | 1.6 | 15 | 500 | 574.14 | 0.5 | 3.51 |  | 1.25 | 9.63 | 13.53
332 | 20.69 | 1.6 | 15 | 800 | 574.14 | 0.5 | 3.51 |  | 1.25 | 9.63 | 13.53
333 | 14.45 | 1.6 | 15 | 100 | 574.14 | 0.5 | 3.51 |  | 1.25 | 9.63 | 13.53
334 | 17 | 1.6 | 15 | 200 | 574.14 | 0.5 | 3.51 |  | 1.25 | 9.63 | 13.53
335 | 11 | 1.6 | 15 | 50 | 574.14 | 0.5 | 3.51 |  | 1.25 | 9.63 | 13.53
336 | 10.8 | 1.3 | 15 | 100 | 574.14 | 0.5 | 3.51 |  | 1.25 | 9.63 | 13.53
337 | 7.37 | 1 | 15 | 100 | 574.14 | 0.5 | 3.51 |  | 1.25 | 9.63 | 13.53
338 | 10.79 | 1.6 | 15 | 100 | 390.11 | 0.24 | 2.46 |  | 1.21 | 14.33 | 7.75
339 | 9.5 | 1.6 | 15 | 50 | 390.11 | 0.24 | 2.46 |  | 1.21 | 14.33 | 7.75
340 | 12.25 | 1.6 | 15 | 200 | 390.11 | 0.24 | 2.46 |  | 1.21 | 14.33 | 7.75
341 | 13.52 | 1.6 | 15 | 800 | 390.11 | 0.24 | 2.46 |  | 1.21 | 14.33 | 7.75
342 | 13.25 | 1.6 | 15 | 500 | 390.11 | 0.24 | 2.46 |  | 1.21 | 14.33 | 7.75
343 | 1 | 1.2 | 15 | 500 | 4.5 | 0.02 | 21.33 | 0 | 0.97 | 3.26 | 5.17 | DOI:10.1016/j.apsusc.2020.146485
344 | 12.5 | 1.6 | 25 | 500 | 512 | 0.47 | 3.67 | 0.15 | 1.31 | 12.5 | 6.7 | DOI:10.1016/j.carbon.2017.01.084
345 | 8.43 | 1.6 | 25 | 250 | 512 | 0.47 | 3.67 | 0.15 | 1.31 | 12.5 | 6.7
346 | 6.45 | 1.6 | 25 | 100 | 512 | 0.47 | 3.67 | 0.15 | 1.31 | 12.5 | 6.7
347 | 13.12 | 1.6 | 25 | 100 | 1670 | 1.12 | 2.68 | 0.48 | 1.01 | 2.5 | 4.5 | DOI:10.1016/j.carbon.2017.01.084
348 | 15.69 | 1.6 | 25 | 250 | 1670 | 1.12 | 2.68 | 0.48 | 1.01 | 2.5 | 4.5
349 | 18.75 | 1.6 | 25 | 500 | 1670 | 1.12 | 2.68 | 0.48 | 1.01 | 2.5 | 4.5
350 | 17.29 | 1.6 | 25 | 500 | 647 | 0.63 | 3.89 | 0.21 | 1.26 | 9.7 | 5.3
351 | 12.57 | 1.6 | 25 | 250 | 647 | 0.63 | 3.89 | 0.21 | 1.26 | 9.7 | 5.3
352 | 9.06 | 1.6 | 25 | 100 | 647 | 0.63 | 3.89 | 0.21 | 1.26 | 9.7 | 5.3
353 | 18.7 | 1.6 | 25 | 250 | 1082 | 0.85 | 3.14 | 0.35 | 1.12 | 5.2 | 4.8
354 | 20.02 | 1.6 | 25 | 500 | 1082 | 0.85 | 3.14 | 0.35 | 1.12 | 5.2 | 4.8
355 | 16.5 | 1.6 | 25 | 100 | 1082 | 0.85 | 3.14 | 0.35 | 1.12 | 5.2 | 4.8026
356 | 31.3 | 1.2 | 10 | 1000 | 2564.99 | 1.65 | 2.57 | 0.53 |  | 11.19 | 5.43 | DOI:10.1016/j.electacta.2019.134665
357 | 23.31 | 0.8 | 10 | 1000 | 2564.99 | 1.65 | 2.57 | 0.53 |  | 11.19 | 5.43
358 | 25.61 | 1.2 | 10 | 500 | 2564.99 | 1.65 | 2.57 | 0.53 |  | 11.19 | 5.43
359 | 21.99 | 1.2 | 10 | 250 | 2564.99 | 1.65 | 2.57 | 0.53 |  | 11.19 | 5.43
360 | 11.67 | 1.2 | 10 | 250 | 674.43 | 0.32 | 1.9 | 0.27 |  | 4.79 | 10.09
361 | 13.75 | 1.2 | 10 | 500 | 674.43 | 0.32 | 1.9 | 0.27 |  | 4.79 | 10.09
362 | 17.75 | 1.2 | 10 | 1000 | 674.43 | 0.32 | 1.9 | 0.27 |  | 4.79 | 10.09
363 | 11.5 | 0.8 | 10 | 1000 | 674.43 | 0.32 | 1.9 | 0.27 |  | 4.79 | 10.09
364 | 15 | 1 | 10 | 1000 | 674.43 | 0.32 | 1.9 | 0.27 |  | 4.79 | 10.09
365 | 14.4 | 1.2 | 10 | 250 | 3276.28 | 2.23 | 2.72 | 0.83 |  | 1.91 | 8.05
366 | 13.37 | 0.8 | 10 | 1000 | 3276.28 | 2.23 | 2.72 | 0.83 |  | 1.91 | 8.05
367 | 20.25 | 1.2 | 10 | 1000 | 3276.28 | 2.23 | 2.72 | 0.83 |  | 1.91 | 8.05
368 | 16.25 | 1.2 | 10 | 500 | 3276.28 | 2.23 | 2.72 | 0.83 |  | 1.91 | 8.05
369 | 17.5 | 1 | 10 | 1000 | 3276.28 | 2.23 | 2.72 | 0.83 |  | 1.91 | 8.05
370 | 27.66 | 1 | 10 | 1000 | 2564.99 | 1.65 | 2.57 | 0.53 |  | 11.19 | 5.4327
371 | 3.2 | 1.2 | 40 | 500 | 1700 | 1.43 | 3.36 | 0.74 |  | 0.09 | 5.58 | 10.1021/acssuschemeng.7b02307
372 | 6.6 | 1.2 | 40 | 500 | 1247 | 1.47 | 4.71 | 0.54 |  | 0.17 | 11.01
373 | 12.25 | 1.2 | 40 | 200 | 2254 | 1.1 | 1.96 | 0.96 |  | 1.3 | 7.3
374 | 16.3 | 1.2 | 40 | 500 | 2254 | 1.1 | 1.96 | 0.96 |  | 1.3 | 7.3
375 | 15.09 | 1.2 | 25 | 100 | 1143 | 0.97 | 3.39 | 0.39 | 1.08 | 10.56 | 8.45 | 10.1039/c9en00773c
376 | 18.15 | 1.2 | 25 | 300 | 1143 | 0.97 | 3.39 | 0.39 | 1.08 | 10.56 | 8.45
377 | 23.42 | 1.2 | 25 | 500 | 1143 | 0.97 | 3.39 | 0.39 | 1.08 | 10.56 | 8.45
378 | 19.83 | 1.2 | 40 | 500 | 1143 | 0.97 | 3.39 | 0.39 | 1.08 | 10.56 | 8.45
379 | 16.74 | 1.2 | 60 | 500 | 1143 | 0.97 | 3.39 | 0.39 | 1.08 | 10.56 | 8.45
380 | 19.68 | 0.8 | 25 | 500 | 1143 | 0.97 | 3.39 | 0.39 | 1.08 | 10.56 | 8.45
381 | 15.46 | 1 | 25 | 500 | 1143 | 0.97 | 3.39 | 0.39 | 1.08 | 10.56 | 8.45
382 | 16.5 | 1.2 | 25 | 500 | 605 | 1.02 | 6.74 | 0.72 | 1.01 | 4.95 | 8.51
383 | 20.7 | 1.2 | 25 | 500 | 935 | 0.85 | 3.64 | 0.42 | 1.05 | 7.67 | 11.05
384 | 14 | 1.2 | 25 | 500 | 554 | 0.48 | 3.47 | 0.48 | 0.98
385 | 12.9 | 1.2 | 25 | 500 | 494 | 0.41 | 3.32 | 0.64 | 1.02
386 | 16.1 | 1.4 | 30 | 500 | 910 | 3.49 | 15.34 | 0.13 | 0.99 | 3.1 | 8.2 | 10.1021/acssuschemeng.6b03183
387 | 3.4 | 0.8 | 30 | 100 | 910 | 3.49 | 15.34 | 0.13 | 0.99 | 3.1 | 8.2
388 | 8.5 | 1.4 | 30 | 100 | 910 | 3.49 | 15.34 | 0.13 | 0.99 | 3.1 | 8.2
389 | 14.2 | 1.4 | 30 | 300 | 910 | 3.49 | 15.34 | 0.13 | 0.99 | 3.1 | 8.2
390 | 12.7 | 1.4 | 30 | 500 | 534 | 2.5 | 18.73 | 0.15 | 1.03
391 | 2.7 | 0.8 | 30 | 100 | 534 | 2.5 | 18.73 | 0.15 | 1.03
392 | 6.9 | 1.4 | 30 | 100 | 534 | 2.5 | 18.73 | 0.15 | 1.03
393 | 26.2 | 1.6 | 10 | 250 | 459.32 | 1.27 | 11.07 |  | 1.01 | 3.46 | 9.17 | DOI:10.1016/j.cej.2019.122514
394 | 22.5 | 2 | 10 | 250 | 459.32 | 1.27 | 11.07 |  | 1.01 | 3.46 | 9.17
395 | 20.15 | 1.2 | 10 | 250 | 459.32 | 1.27 | 11.07 |  | 1.01 | 3.46 | 9.17
396 | 14.38 | 0.8 | 10 | 250 | 459.32 | 1.27 | 11.07 |  | 1.01 | 3.46 | 9.17
397 | 15.93 | 1.6 | 10 | 250 | 718.25 | 1.17 | 6.54 |  | 0.88 | 0 | 3.95
398 | 14.38 | 2 | 10 | 250 | 718.25 | 1.17 | 6.54 |  | 0.88 | 0 | 3.95
399 | 13.13 | 1.2 | 10 | 250 | 718.25 | 1.17 | 6.54 |  | 0.88 | 0 | 3.95
400 | 10.3 | 0.8 | 10 | 250 | 718.25 | 1.17 | 6.54 |  | 0.88 | 0 | 3.95
401 | 8.4 | 1.5 | 20 | 50 | 861 | 1.61 | 7.48 |  |  | 0.46 | 4.47 | 10.1039/C8EN01181H
402 | 17.7 | 1.5 | 20 | 500 | 861 | 1.61 | 7.48 |  |  | 0.46 | 4.47
403 | 10 | 1.5 | 20 | 100 | 861 | 1.61 | 7.48 |  |  | 0.46 | 4.47
404 | 5.7 | 1.5 | 20 | 500 | 268 | 0.23 | 3.43 | 0.1 |  | 0.73 | 5.32
405 | 3.2 | 1.5 | 20 | 50 | 268 | 0.23 | 3.43 | 0.1 |  | 0.73 | 5.32
406 | 4.5 | 1.5 | 20 | 100 | 268 | 0.23 | 3.43 | 0.1 |  | 0.73 | 5.32
407 | 8.15 | 1.5 | 20 | 100 | 523 | 0.27 | 2.07 | 0.22 |  | 0.44 | 7.53
408 | 8 | 1.5 | 20 | 50 | 523 | 0.27 | 2.07 | 0.22 |  | 0.44 | 7.53
409 | 9.1 | 1.5 | 20 | 500 | 523 | 0.27 | 2.07 | 0.22 |  | 0.44 | 7.53
410 | 11.16 | 1 | 40 | 500 | 2726 | 1.73 | 2.54 |  | 1.06 | 0.7 | 15.34 | 10.1021/acssuschemeng.7b00551
411 | 16.27 | 1.2 | 40 | 500 | 2726 | 1.73 | 2.54 |  | 1.06 | 0.7 | 15.34
412 | 18.27 | 1.4 | 40 | 500 | 2726 | 1.73 | 2.54 |  | 1.06 | 0.7 | 15.34
413 | 16.84 | 1.4 | 40 | 300 | 2726 | 1.73 | 2.54 |  | 1.06 | 0.7 | 15.34
414 | 20.78 | 1.4 | 40 | 1000 | 2726 | 1.73 | 2.54 |  | 1.06 | 0.7 | 15.34
415 | 12.25 | 1.4 | 20 | 500 | 2726 | 1.73 | 2.54 |  | 1.06 | 0.7 | 15.34
416 | 16.3 | 1.4 | 60 | 500 | 2726 | 1.73 | 2.54 |  | 1.06 | 0.7 | 15.34
417 | 1 | 1.1 | 9.2 | 500 | 90 | 0.04 | 1.78 |  | 1.03 | 0.7 | 7 | 10.1021/acs.est.7b01629
418 | 15.6 | 1.1 | 9.2 | 500 | 2853 | 0.48 | 0.67 |  | 0.87 | 0.6 | 4.8
419 | 8.3 | 1.1 | 9.2 | 100 | 2853 | 0.48 | 0.67 |  | 0.87 | 0.6 | 4.8
420 | 13.1 | 1.1 | 9.2 | 300 | 2853 | 0.48 | 0.67 |  | 0.87 | 0.6 | 4.8
421 | 20.8 | 1.1 | 9.2 | 1000 | 2853 | 0.48 | 0.67 |  | 0.87 | 0.6 | 4.8
422 | 17 | 1.1 | 9.2 | 5000 | 2853 | 0.48 | 0.67 |  | 0.87 | 0.6 | 4.8
423 | 18 | 1.1 | 9.2 | 3000 | 2853 | 0.48 | 0.67 |  | 0.87 | 0.6 | 4.8
424 | 31.9 | 1.2 | 15 | 500 | 1226 | 0.72 | 2.35 |  | 0.94 | 2.67 | 21.34 | 10.1039/c9ew00239a
425 | 33.12 | 1.2 | 15 | 1000 | 1226 | 0.72 | 2.35 |  | 0.94 | 2.67 | 21.34
426 | 23.12 | 1.2 | 15 | 300 | 1226 | 0.72 | 2.35 |  | 0.94 | 2.67 | 21.34
427 | 21.87 | 1.2 | 15 | 100 | 1226 | 0.72 | 2.35 |  | 0.94 | 2.67 | 21.34
428 | 14.06 | 1.2 | 15 | 40 | 1226 | 0.72 | 2.35 |  | 0.94 | 2.67 | 21.34
429 | 3.75 | 1.2 | 50 | 100 | 792.4 | 0.41 | 2.07 |  |  | 4.6 | 13.1 | DOI:10.1016/j.jelechem.2017.09.062
430 | 12.02 | 1.2 | 50 | 1000 | 792.4 | 0.41 | 2.07 |  |  | 4.6 | 13.1
431 | 9.75 | 1.2 | 50 | 500 | 792.4 | 0.41 | 2.07 |  |  | 4.6 | 13.1
432 | 6.6 | 1.2 | 50 | 250 | 792.4 | 0.41 | 2.07 |  |  | 4.6 | 13.1
433 | 4.87 | 1.2 | 50 | 100 | 905.3 | 0.58 | 2.56 |  |  | 4.9 | 13
434 | 12.38 | 1.2 | 50 | 500 | 905.3 | 0.58 | 2.56 |  |  | 4.9 | 13
435 | 8.25 | 1.2 | 50 | 250 | 905.3 | 0.58 | 2.56 |  |  | 4.9 | 13
436 | 16.56 | 1.2 | 50 | 1000 | 905.3 | 0.58 | 2.56 |  |  | 4.9 | 13
437 | 1.74 | 0.8 | 5 | 30 | 2535 | 1.5 | 2.37 | 0.81 |  | 1.8 | 20.67 | 10.1021/acssuschemeng.5b01587
438 | 2.73 | 1 | 5 | 30 | 2535 | 1.5 | 2.37 | 0.81 |  | 1.8 | 20.67
439 | 3.24 | 1.2 | 5 | 30 | 2535 | 1.5 | 2.37 | 0.81 |  | 1.8 | 20.67
440 | 7.75 | 1.2 | 5 | 580 | 2535 | 1.5 | 2.37 | 0.81 |  | 1.8 | 20.67
441 | 11.87 | 1.6 | 25 | 100 | 1099 | 1.13 | 4.11 |  | 1.01 | 3.7 | 6.1 | 10.1021/acssuschemeng.7b00884
442 | 13.75 | 1.6 | 25 | 250 | 1099 | 1.13 | 4.11 |  | 1.01 | 3.7 | 6.1
443 | 16.6 | 1.6 | 25 | 500 | 1099 | 1.13 | 4.11 |  | 1.01 | 3.7 | 6.1
444 | 11.87 | 1.6 | 25 | 250 | 1230 | 1.35 | 4.39 |  | 0.94 | 0 | 7.4
445 | 13.77 | 1.6 | 25 | 500 | 1230 | 1.35 | 4.39 |  | 0.94 | 0 | 7.4
446 | 8.75 | 1.6 | 25 | 100 | 1230 | 1.35 | 4.39 |  | 0.94 | 0 | 7.4
447 | 8.75 | 1.6 | 25 | 250 | 1166 | 0.78 | 2.68 |  | 0.96 | 0 | 7.6
448 | 6.37 | 1.6 | 25 | 100 | 1166 | 0.78 | 2.68 |  | 0.96 | 0 | 7.6
449 | 10.12 | 1.6 | 25 | 500 | 1166 | 0.78 | 2.68 |  | 0.96 | 0 | 7.6
450 | 7.7 | 1 | 10 | 250 | 1679 | 1.81 | 4.31 | 0.46 | 1.01 | 4.2 | 7.55 | 10.1039/C9TA12170F
451 | 10.3 | 1.2 | 10 | 250 | 1679 | 1.81 | 4.31 | 0.46 | 1.01 | 4.2 | 7.55
452 | 18.1 | 1.4 | 10 | 250 | 1679 | 1.81 | 4.31 | 0.46 | 1.01 | 4.2 | 7.55
453 | 4.65 | 1.2 | 10 | 250 | 402 | 0.68 | 6.77 | 0.05 |  | 3.82 | 6.32
454 | 7.8 | 0.8 | 25 | 500 | 341 | 0.51 | 5.98 |  | 1.26 | 0 | 17.7 | 10.1021/acssuschemeng.9b00233
456 | 10.7 | 1 | 25 | 500 | 341 | 0.51 | 5.98 |  | 1.26 | 0 | 17.7
457 | 14.5 | 1.2 | 25 | 500 | 341 | 0.51 | 5.98 |  | 1.26 | 0 | 17.7
458 | 21.1 | 1.4 | 25 | 500 | 341 | 0.51 | 5.98 |  | 1.26 | 0 | 17.7
459 | 17.6 | 1.4 | 25 | 400 | 341 | 0.51 | 5.98 |  | 1.26 | 0 | 17.7
460 | 13.5 | 1.4 | 25 | 300 | 341 | 0.51 | 5.98 |  | 1.26 | 0 | 17.7
461 | 10.87 | 1.2 | 50 | 250 | 1640 | 0.79 | 1.93 |  |  | 6.7 | 3 | DOI:10.1016/j.electacta.2015.01.17933
462 | 13.71 | 1.2 | 50 | 500 | 1640 | 0.79 | 1.93 |  |  | 6.7 | 3
463 | 14.91 | 1.2 | 50 | 1000 | 1640 | 0.79 | 1.93 |  |  | 6.7 | 3
464 | 2.46 | 1.4 | 5 | 500 | 2006.13 | 0.96 | 1.91 |  |  | 0 | 11.37 | 10.2166/wrd.2020.052
465 | 15.52 | 1.4 | 5 | 500 | 1907.45 | 0.92 | 1.92 |  |  | 0 | 32.09
466 | 10.43 | 1.4 | 5 | 500 | 1199.65 | 0.57 | 1.88 |  |  | 2.69 | 18.5
467 | 9.22 | 1.4 | 5 | 500 | 1918.74 | 0.9 | 1.87 |  |  | 13.77 | 18.27
468 | 7.14 | 1.4 | 5 | 500 | 1278.53 | 0.6 | 1.87 |  |  | 3.11 | 12.47
469 | 4.63 | 1.4 | 5 | 500 | 1928.33 | 0.92 | 1.9 |  |  | 0 | 9.41
470 | 5.8 | 1.2 | 25 | 600 | 2652 | 1.38 | 2.08 | 1.06 |  | 0.6 | 8.6 | DOI:10.1016/j.carbon.2017.07.071
471 | 5.1 | 1.4 | 25 | 600 | 2652 | 1.38 | 2.08 | 1.06 |  | 0.6 | 8.6
472 | 12.6 | 1.2 | 25 | 600 | 2041 | 1.05 | 2.06 | 0.44 |  | 0.8 | 9.8
473 | 11.7 | 1.4 | 25 | 600 | 2041 | 1.05 | 2.06 | 0.44 |  | 0.8 | 9.8
474 | 14.3 | 1.2 | 25 | 600 | 1484 | 0.64 | 1.73 | 0.59 |  | 0.8 | 10.7
475 | 14.9 | 1.4 | 25 | 600 | 1484 | 0.64 | 1.73 | 0.59 |  | 0.8 | 10.7
476 | 13.1 | 1.2 | 25 | 600 | 1268 | 0.53 | 1.67 | 0.5 |  | 0.9 | 8.9
477 | 13.7 | 1.4 | 25 | 600 | 1268 | 0.53 | 1.67 | 0.5 |  | 0.9 | 8.9
478 | 6.6 | 1.2 | 25 | 100 | 609 | 0.49 | 3.22 |  |  | 0 | 5.3 | DOI:10.1016/j.seppur.2016.04.007
479 | 8.49 | 1.2 | 25 | 250 | 609 | 0.49 | 3.22 |  |  | 0 | 5.3
480 | 10.2 | 1.2 | 25 | 500 | 609 | 0.49 | 3.22 |  |  | 0 | 5.3
481 | 8.65 | 1.2 | 25 | 100 | 730 | 0.7 | 3.84 |  |  | 9.7 | 4.9
482 | 10.47 | 1.2 | 25 | 250 | 730 | 0.7 | 3.84 |  |  | 9.7 | 4.9
483 | 13.76 | 1.2 | 25 | 500 | 730 | 0.7 | 3.84 |  |  | 9.7 | 4.9
484 | 21 | 1.5 | 27 | 500 | 526.7 | 3.13 |  |  | 1.16 | 8.5 | 0.76 | 10.1038/srep11225
485 | 8.04 | 1.5 | 27 | 50 | 526.7 | 3.13 |  |  | 1.16 | 8.5 | 0.76
486 | 4.5 | 1.5 | 27 | 500 | 150.5 | 0.83 | 22.06 |  | 0.93 |  | 8.4
487 | 2.36 | 1.5 | 27 | 50 | 150.5 | 0.83 | 22.06 |  | 0.93 |  | 8.4
488 | 5.51 | 1.5 | 27 | 50 | 356 | 1.51 | 16.97 |  | 1.05 |  | 7.7
489 | 14.6 | 1.5 | 27 | 500 | 356 | 1.51 | 16.97 |  | 1.05 |  | 7.7
490 | 6.25 | 1.2 | 40 | 500 | 1400 | 1.55 | 4.43 |  | 1.1 | 0.2 | 14.7 | DOI:10.1016/j.desal.2015.08.009
491 | 7.38 | 1.2 | 40 | 500 | 1437 | 1.65 | 4.59 |  | 0.93 | 0.7 | 9.7
492 | 6.6 | 1.2 | 40 | 500 | 1452 | 1.47 | 4.05 |  | 0.87 | 0.3 | 8.5
493 | 3.35 | 1.2 | 40 | 500 | 709 | 0.87 | 4.91 |  | 0.99 | 0.5 | 5.6
494 | 4.3 | 1.2 | 40 | 500 | 732 | 0.29 | 1.58 |  | 0.94 | 0.8 | 8.1
495 | 15.3 | 1 | 10 | 585 | 1838 | 0.82 | 1.78 | 0.79 | 0.9 | 0.25 | 2.44 | DOI:10.1002/cssc.201800689
496 | 16.8(+-3) | 1.1 | 10 | 585 | 1838 | 0.82 | 1.78 | 0.79 | 0.9 | 0.25 | 2.44
497 | 16.8(+-4) | 1.2 | 10 | 585 | 1838 | 0.82 | 1.78 | 0.79 | 0.9 | 0.25 | 2.44
498 | 10.54 | 1.2 | 10 | 500 | 2600 | 2.12 | 3.26 | 0.98 |  | 0 | 5
499 | 2.9 | 1.2 | 10 | 20 | 44.26 | 0.03 | 2.44 | 0.01 |  | 2.06 | 5.05 | 10.1039/c9en00028c
500 | 18.71 | 1.2 | 10 | 500 | 335.28 | 0.17 | 2.06 | 0.1 |  | 4.15 | 10.24
501 | 5.5 | 1.2 | 10 | 20 | 335.28 | 0.17 | 2.06 | 0.1 |  | 4.15 | 10.24
502 | 17.5 | 1.2 | 10 | 300 | 335.28 | 0.17 | 2.06 | 0.1 |  | 4.15 | 10.24
503 | 10.62 | 1.2 | 10 | 60 | 335.28 | 0.17 | 2.06 | 0.1 |  | 4.15 | 10.24
504 | 13.12 | 1.2 | 10 | 100 | 335.28 | 0.17 | 2.06 | 0.1 |  | 4.15 | 10.24
505 | 5.4 | 0.8 | 22 | 292.5 | 1478 | 0.56 | 1.52 |  |  | 0 | 2 | DOI:10.1016/j.carbon.2017.06.077
506 | 3.2 | 0.6 | 22 | 292.5 | 1478 | 0.56 | 1.52 |  |  | 0 | 0
507 | 8.7 | 1 | 22 | 292.5 | 1478 | 0.56 | 1.52 |  |  | 0 | 2
508 | 12.6 | 1.2 | 22 | 292.5 | 1478 | 0.56 | 1.52 |  |  | 0 | 2
509 | 2.2 | 0.6 | 22 | 292.5 | 2070 | 0.81 | 1.57 |  |  | 0 | 1
510 | 5.2 | 0.8 | 22 | 292.5 | 2070 | 0.81 | 1.57 |  |  | 0 | 1
511 | 9.9 | 1 | 22 | 292.5 | 2070 | 0.81 | 1.57 |  |  | 0 | 1
512 | 14.5 | 1.2 | 22 | 292.5 | 2070 | 0.81 | 1.57 |  |  | 0 | 1
513 | 2.7 | 0.6 | 22 | 292.5 | 1339 | 0.5 | 1.49 |  |  | 0 | 2
514 | 6.7 | 1 | 22 | 292.5 | 1339 | 0.5 | 1.49 |  |  | 0 | 2
515 | 9.8 | 1.2 | 22 | 292.5 | 1339 | 0.5 | 1.49 |  |  | 0 | 2
516 | 4.4 | 0.8 | 22 | 292.5 | 1339 | 0.5 | 1.49 |  |  | 0 | 2
517 | 3.1 | 0.6 | 22 | 292.5 | 2794 | 1.22 | 1.75 |  |  | 0 | 1
518 | 10.5 | 1 | 22 | 292.5 | 2794 | 1.22 | 1.75 |  |  | 0 | 1
519 | 6.2 | 0.8 | 22 | 292.5 | 2794 | 1.22 | 1.75 |  |  | 0 | 1
520 | 16.2 | 1.2 | 22 | 292.5 | 2794 | 1.22 | 1.75 |  |  | 0 | 1
521 | 2.7 | 0.6 | 22 | 292.5 | 2209 | 0.89 | 1.61 |  |  | 0 | 1.0037
522 | 13.9 | 1.2 | 22 | 292.5 | 2209 | 0.89 | 1.61 |  |  | 0 | 1
523 | 8.9 | 1 | 22 | 292.5 | 2209 | 0.89 | 1.61 |  |  | 0 | 1
524 | 5.1 | 0.8 | 22 | 292.5 | 2209 | 0.89 | 1.61 |  |  | 0 | 1
525 | 17.2 | 1.6 | 25 | 500 | 1359 | 3.11 | 9.15 | 0.15 |  | 5.4 | 6 | DOI:10.1016/j.desal.2017.12.040
526 | 13.57 | 1.6 | 25 | 250 | 1359 | 3.11 | 9.15 | 0.15 |  | 5.4 | 6
527 | 11.98 | 1.6 | 25 | 100 | 1359 | 3.11 | 9.15 | 0.15 |  | 5.4 | 6
528 | 9 | 1.6 | 25 | 250 | 747 | 1.66 | 8.89 | 0.08 |  | 9.2 | 9.1
529 | 6.25 | 1.6 | 25 | 100 | 747 | 1.66 | 8.89 | 0.08 |  | 9.2 | 9.1
530 | 11.67 | 1.6 | 25 | 500 | 747 | 1.66 | 8.89 | 0.08 |  | 9.2 | 9.1
531 | 11.97 | 1.6 | 25 | 250 | 1432 | 2.4 | 6.7 | 0.21 |  | 3.7 | 5.3
532 | 9.96 | 1.6 | 25 | 100 | 1432 | 2.4 | 6.7 | 0.21 |  | 3.7 | 5.3
533 | 15.97 | 1.6 | 25 | 500 | 1432 | 2.4 | 6.7 | 0.21 |  | 3.7 | 5.3
534 | 7.95 | 1.6 | 25 | 100 | 992 | 2.27 | 9.15 | 0.11 |  | 7 | 6.7
535 | 10.92 | 1.6 | 25 | 250 | 992 | 2.27 | 9.15 | 0.11 |  | 7 | 6.7
536 | 13.96 | 1.6 | 25 | 500 | 992 | 2.27 | 9.15 | 0.11 |  | 7 | 6.7
537 | 0.98 | 1.2 | 27 | 50 | 154.7 | 0.87 | 22.5 |  | 0.91 | 0 | 7.6 | DOI:10.1016/j.jcis.2015.01.003
538 | 2.37 | 1.5 | 27 | 50 | 154.7 | 0.87 | 22.5 |  | 0.91 | 0 | 7.6
539 | 3.85 | 1.8 | 27 | 50 | 154.7 | 0.87 | 22.5 |  | 0.91 | 0 | 7.6
540 | 1.26 | 1.2 | 27 | 50 | 358.9 | 1.02 | 11.37 |  | 1.04 | 7.3 | 2.6
541 | 3.06 | 1.5 | 27 | 50 | 358.9 | 1.02 | 11.37 |  | 1.04 | 7.3 | 2.6
542 | 4.81 | 1.8 | 27 | 50 | 358.9 | 1.02 | 11.37 |  | 1.04 | 7.3 | 2.6
543 | 12.8 | 1.2 | 27 | 500 | 358.9 | 1.02 | 11.37 |  | 1.04 | 7.3 | 2.6
544 | 26.8 | 1.2 | 40 | 500 | 349 | 0.38 | 4.36 |  | 1.1 | 3.06 | 10.29 | DOI:10.1039/C8EN00652K
545 | 21.4 | 1.2 | 60 | 500 | 349 | 0.38 | 4.36 |  | 1.1 | 3.06 | 10.29
546 | 19.6 | 1.2 | 20 | 500 | 349 | 0.38 | 4.36 |  | 1.1 | 3.06 | 10.29
547 | 22.5 | 1.2 | 40 | 400 | 349 | 0.38 | 4.36 |  | 1.1 | 3.06 | 10.29
548 | 11.5 | 1.2 | 40 | 300 | 349 | 0.38 | 4.36 |  | 1.1 | 3.06 | 10.29
549 | 5.1 | 1.2 | 40 | 500 | 321 |  | 0 |  | 1.1 | 1.74
550 | 11.32 | 1.2 | 50 | 100 | 1557 | 0.78 | 2 |  |  | 10.7 | 6.2 | DOI:10.1039/C5TA03663A
551 | 14.88 | 1.2 | 50 | 250 | 1557 | 0.78 | 2 |  |  | 10.7 | 6.2
552 | 17.62 | 1.2 | 50 | 500 | 1557 | 0.78 | 2 |  |  | 10.7 | 6.2
553 | 7.1 | 1.2 | 7.5 | 292.5 | 880 | 0.45 | 2.05 |  |  | 4.03 | 19.51 | DOI:10.1002/cssc.201500166
554 | 1.5 | 0.6 | 7.5 | 292.5 | 880 | 0.45 | 2.05 |  |  | 4.03 | 19.51
555 | 3.1 | 0.8 | 7.5 | 292.5 | 880 | 0.45 | 2.05 |  |  | 4.03 | 19.51
556 | 5.2 | 1 | 7.5 | 292.5 | 880 | 0.45 | 2.05 |  |  | 4.03 | 19.51
557 | 1.5 | 0.6 | 7.5 | 292.5 | 840 | 0.36 | 1.71 |  |  | 3.63 | 8.59
558 | 2.75 | 0.8 | 7.5 | 292.5 | 840 | 0.36 | 1.71 |  |  | 3.63 | 8.59
559 | 4.65 | 1 | 7.5 | 292.5 | 840 | 0.36 | 1.71 |  |  | 3.63 | 8.59
560 | 6 | 1.2 | 7.5 | 292.5 | 840 | 0.36 | 1.71 |  |  | 3.63 | 8.59
561 | 2.1 | 0.6 | 7.5 | 292.5 | 850 | 0.47 | 2.21 |  |  | 4.6 | 14.8
562 | 5.7 | 1 | 7.5 | 292.5 | 850 | 0.47 | 2.21 |  |  | 4.6 | 14.8
563 | 3.75 | 0.8 | 7.5 | 292.5 | 850 | 0.47 | 2.21 |  |  | 4.6 | 14.8
564 | 7.3 | 1.2 | 7.5 | 292.5 | 850 | 0.47 | 2.21 |  |  | 4.6 | 14.8
565 | 8.75 | 1.2 | 7.5 | 292.5 | 885 | 0.38 | 1.72 |  |  | 0 | 2.8
566 | 6.87 | 1 | 7.5 | 292.5 | 885 | 0.38 | 1.72 |  |  | 0 | 2.8
567 | 4.25 | 0.8 | 7.5 | 292.5 | 885 | 0.38 | 1.72 |  |  | 0 | 2.8
568 | 4.25 | 0.6 | 7.5 | 292.5 | 1230 | 0.65 | 2.11 |  |  | 0 | 3.11
569 | 6.6 | 0.8 | 7.5 | 292.5 | 1230 | 0.65 | 2.11 |  |  | 0 | 3.11
570 | 7.87 | 1 | 7.5 | 292.5 | 1230 | 0.65 | 2.11 |  |  | 0 | 3.11
571 | 10.25 | 1.2 | 7.5 | 292.5 | 1230 | 0.65 | 2.11 |  |  | 0 | 3.11
572 | 5.8 | 1.2 | 7.5 | 292.5 | 880 | 0.45 | 2.05 |  |  | 0 | 9.86
573 | 15 | 1.2 | 7.5 | 292.5 | 2830 | 1.56 | 2.2 |  |  | 0.76 | 8.28
574 | 4.8 | 1.2 | 25 | 50 | 2680 | 1.54 | 2.3 | 0.83 | 1.47 | 1.5 | 9.3 | DOI:10.1016/j.carbon.2015.12.095
575 | 6.88 | 1.2 | 25 | 100 | 2680 | 1.54 | 2.3 | 0.83 | 1.47 | 1.5 | 9.3
576 | 19.06 | 1.2 | 25 | 1000 | 2680 | 1.54 | 2.3 | 0.83 | 1.47 | 1.5 | 9.3
577 | 16.1 | 1.2 | 25 | 500 | 2680 | 1.54 | 2.3 | 0.83 | 1.47 | 1.5 | 9.3
578 | 12.18 | 1.2 | 25 | 200 | 2680 | 1.54 | 2.3 | 0.83 | 1.47 | 1.5 | 9.3
579 | 21.68 | 1.2 | 25 | 2000 | 2680 | 1.54 | 2.3 | 0.83 | 1.47 | 1.5 | 9.3
580 | 0.41 | 1 | 5 | 29.25 | 1377.9 | 0.73 | 2.11 | 0.54 |  | 0.43 | 12.76 | DOI:10.1016/j.chemosphere.2015.06.
581 | 2.1 | 1 | 5 | 29.25 | 1901 | 1.09 | 2.3 | 0.6 |  | 1.1 | 17.53
582 | 8.6 | 1.2 | 27 | 250 | 565.17 | 1.08 | 7.64 |  |  | 0 | 2.76 | 10.1002/celc.201600051
583 | 10.4 | 1.2 | 27 | 250 | 729.84 | 1.3 | 7.12 |  |  | 0 | 2.85
584 | 11.7 | 1.2 | 27 | 250 | 871.98 | 1.84 | 8.44 |  |  | 0 | 5.68
585 | 14.6 | 1.2 | 27 | 500 | 871.98 | 1.84 | 8.44 |  |  | 0 | 5.68
586 | 16.2 | 1.2 | 27 | 1000 | 871.98 | 1.84 | 8.44 |  |  | 0 | 5.68